## Sheet1
20004.453 | 0.35303 | -0.0486
15829.126 | 0.36006 | -0.02696
12516.703 | 0.36675 | -0.00998
9909.4424 | 0.37153 | 0.00516
7835.48 | 0.37918 | 0.01817
6217.2461 | 0.38595 | 0.02914
4905.291 | 0.3951 | 0.03818
3881.2737 | 0.4015 | 0.04809
3070.9827 | 0.41066 | 0.05416
2430.7778 | 0.42292 | 0.06108
1923.1537 | 0.43183 | 0.06915
1522.4358 | 0.44157 | 0.07503
1203.8446 | 0.45291 | 0.08151
952.86591 | 0.46646 | 0.0896
754.27557 | 0.48139 | 0.09548
596.71857 | 0.49888 | 0.10244
471.96338 | 0.51382 | 0.11055
373.20856 | 0.52951 | 0.11647
295.47278 | 0.54993 | 0.12169
233.87738 | 0.56807 | 0.12812
185.05922 | 0.58874 | 0.13566
146.35823 | 0.60979 | 0.1426
115.77804 | 0.63231 | 0.15016
91.6721 | 0.65624 | 0.15572
72.51701 | 0.67993 | 0.16573
57.36816 | 0.69964 | 0.17032
45.3629 | 0.72637 | 0.17879
35.93134 | 0.76939 | 0.18219
28.40909 | 0.79834 | 0.19218
22.48202 | 0.83501 | 0.19175
17.79613 | 0.87578 | 0.17672
14.06813 | 0.88781 | 0.16181
11.1448 | 0.94311 | 0.15897
8.81772 | 0.93167 | 0.14541
6.97545 | 0.96235 | 0.09947
5.5173 | 1.01954 | 0.09903
4.36941 | 1.02545 | 0.13033
3.45686 | 0.98573 | 0.12913
2.73547 | 0.95771 | 0.07751
2.16054 | 0.97999 | 0.00628
1.70952 | 1.05336 | -0.03458
1.35352 | 1.14396 | -0.01018
1.07079 | 1.19548 | 0.07963
0.84734 | 1.16848 | 0.19312
0.67072 | 1.07467 | 0.2665
0.53067 | 0.91402 | 0.25251
0.41976 | 0.79299 | 0.11616
0.33183 | 0.79381 | -0.10363
0.26261 | 0.96276 | -0.30047
0.20791 | 1.2668 | -0.362
0.16452 | 1.59371 | -0.2082
0.13007 | 1.79766 | 0.14886
0.10309 | 1.7489 | 0.59496
0.08153 | 1.43024 | 0.95049
0.06443 | 1.00327 | 1.07149
0.05102 | 0.49515 | 0.82646
0.04042 | 0.23646 | 0.2429
0.03192 | 0.43134 | -0.5275
0.02528 | 1.21817 | -1.12208
0.01999 | 2.41373 | -1.11928