## Sheet1
20004.453 | 0.35984 | -0.04084
15829.126 | 0.36643 | -0.02112
12516.703 | 0.37285 | -0.00292
9909.4424 | 0.38091 | 0.0095
7835.48 | 0.38883 | 0.0219
6217.2461 | 0.39575 | 0.03285
4905.291 | 0.40582 | 0.04335
3881.2737 | 0.4138 | 0.04945
3070.9827 | 0.42433 | 0.0576
2430.7778 | 0.43408 | 0.06586
1923.1537 | 0.44482 | 0.07114
1522.4358 | 0.45854 | 0.07875
1203.8446 | 0.47014 | 0.08686
952.86591 | 0.48324 | 0.09273
754.27557 | 0.49837 | 0.10154
596.71857 | 0.51306 | 0.10807
471.96338 | 0.52986 | 0.11421
373.20856 | 0.54749 | 0.12089
295.47278 | 0.56588 | 0.12867
233.87738 | 0.58537 | 0.1367
185.05922 | 0.60695 | 0.1429
146.35823 | 0.62926 | 0.14978
115.77804 | 0.65167 | 0.1578
91.6721 | 0.67476 | 0.16446
72.51701 | 0.70036 | 0.1724
57.36816 | 0.72568 | 0.17991
45.3629 | 0.75114 | 0.18912
35.93134 | 0.77804 | 0.19835
28.40909 | 0.8085 | 0.20981
22.48202 | 0.84332 | 0.22334
17.79613 | 0.87961 | 0.23487
14.06813 | 0.92248 | 0.24673
11.1448 | 0.96862 | 0.25188
8.81772 | 1.01732 | 0.2518
6.97545 | 1.06474 | 0.24523
5.5173 | 1.11272 | 0.23206
4.36941 | 1.14981 | 0.21141
3.45686 | 1.18646 | 0.19142
2.73547 | 1.21434 | 0.16949
2.16054 | 1.23534 | 0.14831
1.70952 | 1.25294 | 0.12919
1.35352 | 1.2663 | 0.11288
1.07079 | 1.27615 | 0.09949
0.84734 | 1.28391 | 0.08958
0.67072 | 1.29082 | 0.08176
0.53067 | 1.29702 | 0.07712
0.41976 | 1.30329 | 0.07587
0.33183 | 1.30793 | 0.07758
0.26261 | 1.3132 | 0.08092
0.20791 | 1.31953 | 0.08596
0.16452 | 1.32734 | 0.09452
0.13007 | 1.33597 | 0.1081
0.10309 | 1.34425 | 0.12495
0.08153 | 1.35399 | 0.14291
0.06443 | 1.36976 | 0.16622
0.05102 | 1.39379 | 0.19478
0.04042 | 1.41934 | 0.23334
0.03192 | 1.44337 | 0.27506
0.02528 | 1.47412 | 0.31171
0.01999 | 1.52146 | 0.3505