## Sheet1
20004.453 | 0.29039 | -0.02092
15829.126 | 0.29883 | -0.00411
12516.703 | 0.30492 | 0.00937
9909.4424 | 0.31302 | 0.01825
7835.48 | 0.32006 | 0.0266
6217.2461 | 0.32868 | 0.03543
4905.291 | 0.33723 | 0.0404
3881.2737 | 0.346 | 0.04569
3070.9827 | 0.35348 | 0.04933
2430.7778 | 0.36022 | 0.0536
1923.1537 | 0.3716 | 0.05794
1522.4358 | 0.3793 | 0.06327
1203.8446 | 0.39084 | 0.06592
952.86591 | 0.40005 | 0.07133
754.27557 | 0.4111 | 0.07593
596.71857 | 0.42371 | 0.07925
471.96338 | 0.43584 | 0.08279
373.20856 | 0.44949 | 0.08711
295.47278 | 0.46069 | 0.09123
233.87738 | 0.47437 | 0.09567
185.05922 | 0.48814 | 0.10042
146.35823 | 0.50386 | 0.10387
115.77804 | 0.51676 | 0.10993
91.6721 | 0.53337 | 0.11812
72.51701 | 0.54914 | 0.12304
57.36816 | 0.5656 | 0.13273
45.3629 | 0.58565 | 0.14178
35.93134 | 0.6057 | 0.15126
28.40909 | 0.62887 | 0.16522
22.48202 | 0.65711 | 0.17796
17.79613 | 0.68834 | 0.18843
14.06813 | 0.72626 | 0.19481
11.1448 | 0.76349 | 0.19672
8.81772 | 0.80449 | 0.19062
6.97545 | 0.84146 | 0.18383
5.5173 | 0.87239 | 0.16646
4.36941 | 0.90035 | 0.15106
3.45686 | 0.92149 | 0.1321
2.73547 | 0.94065 | 0.11665
2.16054 | 0.95257 | 0.10206
1.70952 | 0.96239 | 0.09051
1.35352 | 0.96951 | 0.08079
1.07079 | 0.97609 | 0.07296
0.84734 | 0.98166 | 0.06851
0.67072 | 0.98639 | 0.06576
0.53067 | 0.99093 | 0.06537
0.41976 | 0.99695 | 0.06806
0.33183 | 1.0026 | 0.07394
0.26261 | 1.00709 | 0.0823
0.20791 | 1.01177 | 0.09135
0.16452 | 1.01943 | 0.10259
0.13007 | 1.02996 | 0.11728
0.10309 | 1.04115 | 0.13643
0.08153 | 1.05351 | 0.15872
0.06443 | 1.07108 | 0.18373
0.05102 | 1.09712 | 0.21074
0.04042 | 1.12914 | 0.25026
0.03192 | 1.15864 | 0.29835
0.02528 | 1.18483 | 0.34321
0.01999 | 1.21996 | 0.38124