## Sheet1
20004.453 | 0.27039 | -0.02878
15829.126 | 0.27672 | -0.01248
12516.703 | 0.28239 | 0.00064
9909.4424 | 0.28967 | 0.01276
7835.48 | 0.29695 | 0.02055
6217.2461 | 0.3025 | 0.0292
4905.291 | 0.31037 | 0.0363
3881.2737 | 0.31915 | 0.0415
3070.9827 | 0.32682 | 0.04678
2430.7778 | 0.33437 | 0.05245
1923.1537 | 0.34427 | 0.05579
1522.4358 | 0.35327 | 0.06077
1203.8446 | 0.36347 | 0.06426
952.86591 | 0.37233 | 0.06725
754.27557 | 0.38303 | 0.07056
596.71857 | 0.39489 | 0.07506
471.96338 | 0.40808 | 0.07911
373.20856 | 0.41914 | 0.08204
295.47278 | 0.43179 | 0.08812
233.87738 | 0.44431 | 0.09066
185.05922 | 0.45696 | 0.09678
146.35823 | 0.47209 | 0.10012
115.77804 | 0.48599 | 0.10744
91.6721 | 0.50361 | 0.1115
72.51701 | 0.52097 | 0.11839
57.36816 | 0.54158 | 0.12472
45.3629 | 0.56358 | 0.12855
35.93134 | 0.58817 | 0.13032
28.40909 | 0.61523 | 0.1298
22.48202 | 0.63881 | 0.12515
17.79613 | 0.66413 | 0.11647
14.06813 | 0.68262 | 0.10579
11.1448 | 0.69737 | 0.09415
8.81772 | 0.71165 | 0.08196
6.97545 | 0.72078 | 0.07193
5.5173 | 0.72842 | 0.06347
4.36941 | 0.73577 | 0.05571
3.45686 | 0.7399 | 0.05016
2.73547 | 0.74401 | 0.04506
2.16054 | 0.74799 | 0.04236
1.70952 | 0.75229 | 0.04034
1.35352 | 0.75469 | 0.03872
1.07079 | 0.75831 | 0.03881
0.84734 | 0.76228 | 0.04032
0.67072 | 0.76636 | 0.0427
0.53067 | 0.7696 | 0.04618
0.41976 | 0.77341 | 0.05049
0.33183 | 0.7788 | 0.0559
0.26261 | 0.78526 | 0.06442
0.20791 | 0.7914 | 0.07498
0.16452 | 0.79698 | 0.08662
0.13007 | 0.80453 | 0.09811
0.10309 | 0.81529 | 0.11127
0.08153 | 0.82859 | 0.12933
0.06443 | 0.84348 | 0.15074
0.05102 | 0.85877 | 0.17274
0.04042 | 0.8818 | 0.19581
0.03192 | 0.914 | 0.2268
0.02528 | 0.94757 | 0.26887
0.01999 | 0.97684 | 0.3159