## Sheet1
20004.453 | 0.29108 | -0.01934
15829.126 | 0.29712 | -0.00634
12516.703 | 0.30615 | 0.00859
9909.4424 | 0.31289 | 0.01746
7835.48 | 0.32206 | 0.02569
6217.2461 | 0.3288 | 0.03412
4905.291 | 0.33675 | 0.03867
3881.2737 | 0.34479 | 0.04413
3070.9827 | 0.35386 | 0.05003
2430.7778 | 0.36164 | 0.05479
1923.1537 | 0.37191 | 0.05946
1522.4358 | 0.38071 | 0.06257
1203.8446 | 0.39048 | 0.06829
952.86591 | 0.40217 | 0.07175
754.27557 | 0.41287 | 0.07593
596.71857 | 0.4245 | 0.08019
471.96338 | 0.4366 | 0.08238
373.20856 | 0.44901 | 0.08747
295.47278 | 0.46143 | 0.09151
233.87738 | 0.47457 | 0.09591
185.05922 | 0.4888 | 0.10035
146.35823 | 0.50419 | 0.10667
115.77804 | 0.51729 | 0.11094
91.6721 | 0.53365 | 0.11562
72.51701 | 0.54938 | 0.12392
57.36816 | 0.56609 | 0.13142
45.3629 | 0.58496 | 0.14254
35.93134 | 0.60704 | 0.15229
28.40909 | 0.63092 | 0.16449
22.48202 | 0.65695 | 0.1767
17.79613 | 0.69015 | 0.18701
14.06813 | 0.72858 | 0.194
11.1448 | 0.76532 | 0.19455
8.81772 | 0.80493 | 0.19072
6.97545 | 0.84292 | 0.18219
5.5173 | 0.87322 | 0.16375
4.36941 | 0.89923 | 0.14943
3.45686 | 0.92134 | 0.13162
2.73547 | 0.93835 | 0.11491
2.16054 | 0.95196 | 0.10146
1.70952 | 0.96036 | 0.08863
1.35352 | 0.96886 | 0.0788
1.07079 | 0.9748 | 0.07208
0.84734 | 0.9801 | 0.06811
0.67072 | 0.98439 | 0.0653
0.53067 | 0.9891 | 0.06529
0.41976 | 0.99459 | 0.0663
0.33183 | 1.0005 | 0.07186
0.26261 | 1.00559 | 0.08025
0.20791 | 1.01015 | 0.08927
0.16452 | 1.01732 | 0.09953
0.13007 | 1.02782 | 0.11379
0.10309 | 1.03969 | 0.13332
0.08153 | 1.05155 | 0.15602
0.06443 | 1.06748 | 0.18228
0.05102 | 1.08945 | 0.20727
0.04042 | 1.12104 | 0.2425
0.03192 | 1.15288 | 0.28843
0.02528 | 1.18106 | 0.3343
0.01999 | 1.21609 | 0.37362