## Sheet1
20004.453 | 0.68735 | -0.01775
15829.126 | 0.69621 | -0.00375
12516.703 | 0.7046 | 0.0066
9909.4424 | 0.71279 | 0.01798
7835.48 | 0.71859 | 0.02564
6217.2461 | 0.7274 | 0.03063
4905.291 | 0.73502 | 0.03616
3881.2737 | 0.74064 | 0.03955
3070.9827 | 0.75009 | 0.04203
2430.7778 | 0.75681 | 0.04669
1923.1537 | 0.76454 | 0.04822
1522.4358 | 0.77161 | 0.05134
1203.8446 | 0.78105 | 0.05448
952.86591 | 0.78745 | 0.05799
754.27557 | 0.79652 | 0.05994
596.71857 | 0.80539 | 0.06277
471.96338 | 0.81499 | 0.06533
373.20856 | 0.82436 | 0.06799
295.47278 | 0.83428 | 0.07289
233.87738 | 0.84358 | 0.07574
185.05922 | 0.85516 | 0.07941
146.35823 | 0.86535 | 0.08535
115.77804 | 0.87776 | 0.08997
91.6721 | 0.88822 | 0.09713
72.51701 | 0.90145 | 0.10533
57.36816 | 0.91555 | 0.11453
45.3629 | 0.93095 | 0.12528
35.93134 | 0.94801 | 0.13591
28.40909 | 0.97038 | 0.14918
22.48202 | 0.99661 | 0.16241
17.79613 | 1.02715 | 0.17278
14.06813 | 1.05966 | 0.18307
11.1448 | 1.09572 | 0.18602
8.81772 | 1.13339 | 0.18268
6.97545 | 1.16861 | 0.17478
5.5173 | 1.20011 | 0.16497
4.36941 | 1.22663 | 0.14811
3.45686 | 1.24955 | 0.13349
2.73547 | 1.26694 | 0.11834
2.16054 | 1.28061 | 0.10409
1.70952 | 1.29229 | 0.0917
1.35352 | 1.30164 | 0.08315
1.07079 | 1.30816 | 0.07803
0.84734 | 1.31275 | 0.07391
0.67072 | 1.31795 | 0.07161
0.53067 | 1.32356 | 0.07141
0.41976 | 1.32894 | 0.07391
0.33183 | 1.33502 | 0.0786
0.26261 | 1.34255 | 0.08493
0.20791 | 1.35351 | 0.09571
0.16452 | 1.3642 | 0.11219
0.13007 | 1.37413 | 0.13295
0.10309 | 1.38146 | 0.15336
0.08153 | 1.39356 | 0.17226
0.06443 | 1.41137 | 0.19396
0.05102 | 1.43565 | 0.21853
0.04042 | 1.46157 | 0.24629
0.03192 | 1.49645 | 0.2751
0.02528 | 1.54525 | 0.31031
0.01999 | 1.60207 | 0.36187