## Sheet1
20004.453 | 0.69668 | -0.01724
15829.126 | 0.7048 | -0.00338
12516.703 | 0.71328 | 0.00983
9909.4424 | 0.71987 | 0.01779
7835.48 | 0.7271 | 0.02441
6217.2461 | 0.73574 | 0.0297
4905.291 | 0.74232 | 0.03548
3881.2737 | 0.75066 | 0.0391
3070.9827 | 0.75822 | 0.04174
2430.7778 | 0.76576 | 0.04512
1923.1537 | 0.77269 | 0.04837
1522.4358 | 0.78073 | 0.0534
1203.8446 | 0.78829 | 0.05349
952.86591 | 0.79672 | 0.05671
754.27557 | 0.80559 | 0.05809
596.71857 | 0.81392 | 0.06243
471.96338 | 0.82385 | 0.06418
373.20856 | 0.83219 | 0.06746
295.47278 | 0.84214 | 0.07164
233.87738 | 0.85303 | 0.07613
185.05922 | 0.86371 | 0.0802
146.35823 | 0.87422 | 0.08565
115.77804 | 0.88329 | 0.08957
91.6721 | 0.89578 | 0.0982
72.51701 | 0.90944 | 0.10338
57.36816 | 0.92362 | 0.11206
45.3629 | 0.93919 | 0.12371
35.93134 | 0.95693 | 0.13596
28.40909 | 0.97901 | 0.14753
22.48202 | 1.00474 | 0.16216
17.79613 | 1.03391 | 0.17283
14.06813 | 1.06722 | 0.18196
11.1448 | 1.10368 | 0.18427
8.81772 | 1.14002 | 0.18175
6.97545 | 1.17435 | 0.17284
5.5173 | 1.2052 | 0.1634
4.36941 | 1.23247 | 0.14567
3.45686 | 1.25508 | 0.13143
2.73547 | 1.27095 | 0.11607
2.16054 | 1.28554 | 0.10237
1.70952 | 1.29755 | 0.09071
1.35352 | 1.30599 | 0.08289
1.07079 | 1.31185 | 0.0774
0.84734 | 1.31703 | 0.07336
0.67072 | 1.32193 | 0.071
0.53067 | 1.32722 | 0.07082
0.41976 | 1.33257 | 0.0738
0.33183 | 1.33837 | 0.07765
0.26261 | 1.34731 | 0.08495
0.20791 | 1.35821 | 0.09734
0.16452 | 1.36856 | 0.11467
0.13007 | 1.37676 | 0.13516
0.10309 | 1.38502 | 0.15423
0.08153 | 1.39725 | 0.17221
0.06443 | 1.41579 | 0.19479
0.05102 | 1.43914 | 0.2198
0.04042 | 1.46597 | 0.24691
0.03192 | 1.50421 | 0.27593
0.02528 | 1.55604 | 0.31614
0.01999 | 1.61068 | 0.37413