## Sheet1
20004.453 | 0.69385 | -0.01692
15829.126 | 0.70241 | -0.0014
12516.703 | 0.70992 | 0.00908
9909.4424 | 0.71766 | 0.01864
7835.48 | 0.72376 | 0.0253
6217.2461 | 0.73216 | 0.03065
4905.291 | 0.73934 | 0.03501
3881.2737 | 0.74644 | 0.03905
3070.9827 | 0.75398 | 0.04323
2430.7778 | 0.7608 | 0.04627
1923.1537 | 0.76846 | 0.04918
1522.4358 | 0.77591 | 0.05143
1203.8446 | 0.78352 | 0.05317
952.86591 | 0.79306 | 0.05746
754.27557 | 0.80088 | 0.0593
596.71857 | 0.80951 | 0.06188
471.96338 | 0.81977 | 0.06331
373.20856 | 0.83078 | 0.06833
295.47278 | 0.83968 | 0.07301
233.87738 | 0.84933 | 0.07634
185.05922 | 0.85853 | 0.07876
146.35823 | 0.86972 | 0.08501
115.77804 | 0.88105 | 0.08992
91.6721 | 0.89304 | 0.09545
72.51701 | 0.9058 | 0.10287
57.36816 | 0.92192 | 0.11167
45.3629 | 0.9385 | 0.12058
35.93134 | 0.95266 | 0.13234
28.40909 | 0.9767 | 0.14116
22.48202 | 1.00192 | 0.15186
17.79613 | 1.02798 | 0.16289
14.06813 | 1.06888 | 0.16917
11.1448 | 1.09381 | 0.16579
8.81772 | 1.1382 | 0.15774
6.97545 | 1.16514 | 0.15943
5.5173 | 1.17618 | 0.13911
4.36941 | 1.20011 | 0.11055
3.45686 | 1.23382 | 0.09121
2.73547 | 1.25805 | 0.09222
2.16054 | 1.2617 | 0.09963
1.70952 | 1.24676 | 0.09802
1.35352 | 1.22935 | 0.07936
1.07079 | 1.22179 | 0.04658
0.84734 | 1.23791 | 0.01272
0.67072 | 1.26753 | -0.00467
0.53067 | 1.30934 | 0.00368
0.41976 | 1.33619 | 0.04073
0.33183 | 1.33122 | 0.0904
0.26261 | 1.29526 | 0.12905
0.20791 | 1.24223 | 0.13902
0.16452 | 1.19292 | 0.11474
0.13007 | 1.16813 | 0.06115
0.10309 | 1.18973 | -0.00697
0.08153 | 1.27122 | -0.06183
0.06443 | 1.39002 | -0.06648
0.05102 | 1.54828 | 0.02485
0.04042 | 1.6488 | 0.23079
0.03192 | 1.61412 | 0.49505
0.02528 | 1.40604 | 0.70942
0.01999 | 1.0709 | 0.75391