## Sheet1
20004.453 | 0.72178 | -0.01674
15829.126 | 0.72878 | -0.0022
12516.703 | 0.7377 | 0.00895
9909.4424 | 0.74363 | 0.01849
7835.48 | 0.75095 | 0.02466
6217.2461 | 0.75858 | 0.03128
4905.291 | 0.76637 | 0.03569
3881.2737 | 0.77523 | 0.03759
3070.9827 | 0.78117 | 0.04415
2430.7778 | 0.78986 | 0.04496
1923.1537 | 0.79583 | 0.04889
1522.4358 | 0.80532 | 0.05097
1203.8446 | 0.81196 | 0.05497
952.86591 | 0.82027 | 0.05672
754.27557 | 0.82897 | 0.05993
596.71857 | 0.83873 | 0.06288
471.96338 | 0.84764 | 0.06513
373.20856 | 0.85707 | 0.06842
295.47278 | 0.868 | 0.07102
233.87738 | 0.87802 | 0.07655
185.05922 | 0.88747 | 0.07919
146.35823 | 0.89705 | 0.0851
115.77804 | 0.90986 | 0.08861
91.6721 | 0.923 | 0.09471
72.51701 | 0.93489 | 0.10414
57.36816 | 0.9471 | 0.11181
45.3629 | 0.96299 | 0.12175
35.93134 | 0.98637 | 0.13225
28.40909 | 1.00499 | 0.14537
22.48202 | 1.03116 | 0.15617
17.79613 | 1.06362 | 0.1611
14.06813 | 1.0901 | 0.16214
11.1448 | 1.13225 | 0.16825
8.81772 | 1.15132 | 0.16014
6.97545 | 1.18692 | 0.13761
5.5173 | 1.22672 | 0.13416
4.36941 | 1.23781 | 0.13425
3.45686 | 1.23799 | 0.11635
2.73547 | 1.24236 | 0.0864
2.16054 | 1.26167 | 0.05505
1.70952 | 1.29219 | 0.04154
1.35352 | 1.3184 | 0.04977
1.07079 | 1.32568 | 0.07391
0.84734 | 1.30751 | 0.09656
0.67072 | 1.2772 | 0.10204
0.53067 | 1.2415 | 0.08053
0.41976 | 1.22802 | 0.03885
0.33183 | 1.24582 | -0.00344
0.26261 | 1.29118 | -0.02457
0.20791 | 1.34723 | -0.01274
0.16452 | 1.39462 | 0.03657
0.13007 | 1.41273 | 0.11682
0.10309 | 1.38393 | 0.20801
0.08153 | 1.30187 | 0.27444
0.06443 | 1.19947 | 0.28917
0.05102 | 1.09321 | 0.20789
0.04042 | 1.06887 | 0.0466
0.03192 | 1.18832 | -0.13827
0.02528 | 1.46465 | -0.24597
0.01999 | 1.84235 | -0.16365