## Sheet1
20004.453 | 0.66452 | -0.02169
15829.126 | 0.67402 | -0.00832
12516.703 | 0.68138 | 0.00219
9909.4424 | 0.6877 | 0.01173
7835.48 | 0.69539 | 0.02035
6217.2461 | 0.70142 | 0.02452
4905.291 | 0.70819 | 0.03092
3881.2737 | 0.71479 | 0.03435
3070.9827 | 0.72105 | 0.03761
2430.7778 | 0.72872 | 0.04116
1923.1537 | 0.73349 | 0.04374
1522.4358 | 0.74166 | 0.04705
1203.8446 | 0.74992 | 0.04861
952.86591 | 0.75686 | 0.05215
754.27557 | 0.76446 | 0.05476
596.71857 | 0.77281 | 0.0565
471.96338 | 0.78023 | 0.06002
373.20856 | 0.7895 | 0.06251
295.47278 | 0.80028 | 0.06624
233.87738 | 0.80958 | 0.07088
185.05922 | 0.81829 | 0.07523
146.35823 | 0.82792 | 0.08035
115.77804 | 0.84056 | 0.08671
91.6721 | 0.85395 | 0.0909
72.51701 | 0.86948 | 0.09651
57.36816 | 0.8889 | 0.1026
45.3629 | 0.90866 | 0.10666
35.93134 | 0.92758 | 0.10644
28.40909 | 0.95021 | 0.10627
22.48202 | 0.9696 | 0.09868
17.79613 | 0.98581 | 0.09086
14.06813 | 1.00165 | 0.08225
11.1448 | 1.0126 | 0.07039
8.81772 | 1.02441 | 0.06482
6.97545 | 1.02852 | 0.05761
5.5173 | 1.03483 | 0.04781
4.36941 | 1.04059 | 0.04081
3.45686 | 1.0463 | 0.0385
2.73547 | 1.05039 | 0.0391
2.16054 | 1.04879 | 0.04052
1.70952 | 1.04685 | 0.03778
1.35352 | 1.04686 | 0.03181
1.07079 | 1.05184 | 0.02674
0.84734 | 1.06349 | 0.0229
0.67072 | 1.07702 | 0.02671
0.53067 | 1.09121 | 0.04142
0.41976 | 1.09551 | 0.06517
0.33183 | 1.08589 | 0.08941
0.26261 | 1.06398 | 0.10215
0.20791 | 1.03983 | 0.09559
0.16452 | 1.02969 | 0.06773
0.13007 | 1.04775 | 0.02762
0.10309 | 1.10714 | -0.00464
0.08153 | 1.20575 | 0.0017
0.06443 | 1.31192 | 0.06485
0.05102 | 1.39428 | 0.21903
0.04042 | 1.37497 | 0.42631
0.03192 | 1.21757 | 0.60517
0.02528 | 0.94703 | 0.6495
0.01999 | 0.65541 | 0.46832