## Sheet1
20004.453 | 0.65604 | -0.02508
15829.126 | 0.6627 | -0.01005
12516.703 | 0.66846 | 0.00171
9909.4424 | 0.67602 | 0.01093
7835.48 | 0.68338 | 0.01962
6217.2461 | 0.69083 | 0.02541
4905.291 | 0.69607 | 0.03039
3881.2737 | 0.70337 | 0.03379
3070.9827 | 0.70936 | 0.03772
2430.7778 | 0.71829 | 0.03989
1923.1537 | 0.72287 | 0.04493
1522.4358 | 0.73049 | 0.04612
1203.8446 | 0.74016 | 0.04891
952.86591 | 0.74625 | 0.05041
754.27557 | 0.75258 | 0.05272
596.71857 | 0.76058 | 0.05551
471.96338 | 0.76977 | 0.0603
373.20856 | 0.77872 | 0.06361
295.47278 | 0.78637 | 0.06678
233.87738 | 0.79601 | 0.07008
185.05922 | 0.80553 | 0.07393
146.35823 | 0.81732 | 0.07956
115.77804 | 0.82763 | 0.08541
91.6721 | 0.84282 | 0.09191
72.51701 | 0.85889 | 0.0973
57.36816 | 0.8763 | 0.10209
45.3629 | 0.8949 | 0.10419
35.93134 | 0.91488 | 0.10579
28.40909 | 0.93679 | 0.10335
22.48202 | 0.95566 | 0.09735
17.79613 | 0.97233 | 0.0892
14.06813 | 0.98737 | 0.07941
11.1448 | 0.99801 | 0.0711
8.81772 | 1.00788 | 0.0603
6.97545 | 1.01527 | 0.05414
5.5173 | 1.01913 | 0.0503
4.36941 | 1.02167 | 0.04271
3.45686 | 1.02657 | 0.03641
2.73547 | 1.03176 | 0.03152
2.16054 | 1.03892 | 0.03319
1.70952 | 1.04217 | 0.03875
1.35352 | 1.04011 | 0.0421
1.07079 | 1.03532 | 0.04239
0.84734 | 1.03258 | 0.03805
0.67072 | 1.03439 | 0.0313
0.53067 | 1.04475 | 0.02312
0.41976 | 1.06568 | 0.02224
0.33183 | 1.09195 | 0.03618
0.26261 | 1.11168 | 0.06894
0.20791 | 1.1125 | 0.11336
0.16452 | 1.08664 | 0.15327
0.13007 | 1.04079 | 0.16852
0.10309 | 0.99249 | 0.14462
0.08153 | 0.97552 | 0.08086
0.06443 | 1.00823 | 0.00582
0.05102 | 1.13291 | -0.071
0.04042 | 1.34066 | -0.06301
0.03192 | 1.5681 | 0.09542
0.02528 | 1.70255 | 0.42041
0.01999 | 1.61967 | 0.84036