## Sheet1
20004.453 | 0.68311 | -0.02895
15829.126 | 0.6889 | -0.01575
12516.703 | 0.69438 | -0.002
9909.4424 | 0.70161 | 0.00728
7835.48 | 0.70667 | 0.01507
6217.2461 | 0.71214 | 0.02032
4905.291 | 0.71976 | 0.02634
3881.2737 | 0.72502 | 0.03098
3070.9827 | 0.73162 | 0.03475
2430.7778 | 0.73834 | 0.03902
1923.1537 | 0.74565 | 0.04066
1522.4358 | 0.75255 | 0.04513
1203.8446 | 0.75985 | 0.04667
952.86591 | 0.76669 | 0.04833
754.27557 | 0.77382 | 0.05163
596.71857 | 0.78119 | 0.05591
471.96338 | 0.79046 | 0.05794
373.20856 | 0.79868 | 0.06221
295.47278 | 0.80738 | 0.06669
233.87738 | 0.81737 | 0.06953
185.05922 | 0.82633 | 0.07367
146.35823 | 0.83536 | 0.07892
115.77804 | 0.84876 | 0.08528
91.6721 | 0.86266 | 0.0902
72.51701 | 0.87647 | 0.09746
57.36816 | 0.89401 | 0.10278
45.3629 | 0.91521 | 0.10705
35.93134 | 0.93512 | 0.11181
28.40909 | 0.95687 | 0.10838
22.48202 | 0.97705 | 0.10286
17.79613 | 0.99691 | 0.09554
14.06813 | 1.0118 | 0.08628
11.1448 | 1.02547 | 0.07732
8.81772 | 1.0353 | 0.06714
6.97545 | 1.04459 | 0.05831
5.5173 | 1.04838 | 0.05068
4.36941 | 1.05244 | 0.04447
3.45686 | 1.05745 | 0.03898
2.73547 | 1.06109 | 0.03661
2.16054 | 1.06316 | 0.03394
1.70952 | 1.06631 | 0.03245
1.35352 | 1.06891 | 0.03246
1.07079 | 1.07105 | 0.03376
0.84734 | 1.07321 | 0.0341
0.67072 | 1.07599 | 0.03711
0.53067 | 1.07972 | 0.0393
0.41976 | 1.08396 | 0.04528
0.33183 | 1.08797 | 0.05159
0.26261 | 1.09237 | 0.05804
0.20791 | 1.09894 | 0.06608
0.16452 | 1.10712 | 0.07665
0.13007 | 1.11527 | 0.09076
0.10309 | 1.12307 | 0.10562
0.08153 | 1.13226 | 0.12031
0.06443 | 1.1455 | 0.13817
0.05102 | 1.16394 | 0.1581
0.04042 | 1.18255 | 0.18318
0.03192 | 1.2037 | 0.20852
0.02528 | 1.23231 | 0.23396
0.01999 | 1.27033 | 0.26673