## Sheet1
20004.453 | 0.6574 | -0.03089
15829.126 | 0.66397 | -0.01541
12516.703 | 0.66984 | -0.00337
9909.4424 | 0.67567 | 0.00645
7835.48 | 0.68233 | 0.01347
6217.2461 | 0.68871 | 0.02074
4905.291 | 0.69404 | 0.02645
3881.2737 | 0.70033 | 0.03185
3070.9827 | 0.70749 | 0.03523
2430.7778 | 0.71361 | 0.03858
1923.1537 | 0.72095 | 0.04185
1522.4358 | 0.72736 | 0.04419
1203.8446 | 0.73569 | 0.04647
952.86591 | 0.74264 | 0.05007
754.27557 | 0.7489 | 0.05302
596.71857 | 0.75688 | 0.05543
471.96338 | 0.76542 | 0.05762
373.20856 | 0.77385 | 0.0609
295.47278 | 0.78322 | 0.06596
233.87738 | 0.79154 | 0.06904
185.05922 | 0.80222 | 0.07415
146.35823 | 0.8116 | 0.07995
115.77804 | 0.82299 | 0.08459
91.6721 | 0.83629 | 0.09036
72.51701 | 0.8514 | 0.09717
57.36816 | 0.86923 | 0.10297
45.3629 | 0.88958 | 0.1087
35.93134 | 0.91095 | 0.10993
28.40909 | 0.93205 | 0.10721
22.48202 | 0.95087 | 0.10279
17.79613 | 0.97131 | 0.09568
14.06813 | 0.98676 | 0.08523
11.1448 | 0.99864 | 0.07579
8.81772 | 1.00965 | 0.06708
6.97545 | 1.0182 | 0.05654
5.5173 | 1.02284 | 0.05045
4.36941 | 1.02789 | 0.04455
3.45686 | 1.03148 | 0.03977
2.73547 | 1.0343 | 0.03504
2.16054 | 1.03771 | 0.03318
1.70952 | 1.04104 | 0.03274
1.35352 | 1.04247 | 0.03247
1.07079 | 1.04539 | 0.032
0.84734 | 1.04848 | 0.03447
0.67072 | 1.05184 | 0.03713
0.53067 | 1.05442 | 0.04101
0.41976 | 1.05781 | 0.04518
0.33183 | 1.0624 | 0.05019
0.26261 | 1.06768 | 0.05787
0.20791 | 1.07356 | 0.06731
0.16452 | 1.07972 | 0.07659
0.13007 | 1.08837 | 0.08768
0.10309 | 1.10013 | 0.10164
0.08153 | 1.11259 | 0.12062
0.06443 | 1.12552 | 0.14238
0.05102 | 1.13716 | 0.16328
0.04042 | 1.15477 | 0.1838
0.03192 | 1.17949 | 0.20904
0.02528 | 1.20677 | 0.23906
0.01999 | 1.23674 | 0.27051