## Sheet1
20004.453 | 0.70122 | -0.02929
15829.126 | 0.7074 | -0.01539
12516.703 | 0.71371 | -0.00325
9909.4424 | 0.72075 | 0.00643
7835.48 | 0.72637 | 0.01524
6217.2461 | 0.73151 | 0.02156
4905.291 | 0.73773 | 0.0252
3881.2737 | 0.74546 | 0.03174
3070.9827 | 0.74974 | 0.03503
2430.7778 | 0.75741 | 0.03835
1923.1537 | 0.76539 | 0.04174
1522.4358 | 0.77155 | 0.04437
1203.8446 | 0.77784 | 0.04654
952.86591 | 0.78531 | 0.05002
754.27557 | 0.79339 | 0.05091
596.71857 | 0.80133 | 0.05613
471.96338 | 0.81069 | 0.05676
373.20856 | 0.81718 | 0.06198
295.47278 | 0.82588 | 0.06591
233.87738 | 0.83498 | 0.06877
185.05922 | 0.84568 | 0.07372
146.35823 | 0.85503 | 0.07833
115.77804 | 0.86859 | 0.08305
91.6721 | 0.88076 | 0.09054
72.51701 | 0.89575 | 0.09586
57.36816 | 0.91366 | 0.10342
45.3629 | 0.93287 | 0.10685
35.93134 | 0.95429 | 0.10901
28.40909 | 0.97595 | 0.1052
22.48202 | 0.9948 | 0.09972
17.79613 | 1.0135 | 0.09212
14.06813 | 1.0289 | 0.08381
11.1448 | 1.04149 | 0.07348
8.81772 | 1.05042 | 0.06388
6.97545 | 1.05818 | 0.05674
5.5173 | 1.06382 | 0.04812
4.36941 | 1.06857 | 0.04293
3.45686 | 1.07259 | 0.03779
2.73547 | 1.0756 | 0.03582
2.16054 | 1.07827 | 0.03326
1.70952 | 1.08109 | 0.03184
1.35352 | 1.08312 | 0.0317
1.07079 | 1.08607 | 0.03247
0.84734 | 1.08832 | 0.03427
0.67072 | 1.09102 | 0.0364
0.53067 | 1.09498 | 0.04016
0.41976 | 1.0984 | 0.04463
0.33183 | 1.10241 | 0.05108
0.26261 | 1.10803 | 0.057
0.20791 | 1.11478 | 0.06534
0.16452 | 1.12282 | 0.07651
0.13007 | 1.13024 | 0.09037
0.10309 | 1.13809 | 0.10523
0.08153 | 1.14796 | 0.1196
0.06443 | 1.16148 | 0.13676
0.05102 | 1.18008 | 0.15728
0.04042 | 1.19818 | 0.18098
0.03192 | 1.21982 | 0.20617
0.02528 | 1.24973 | 0.23192
0.01999 | 1.28882 | 0.26629