## Sheet1
20004.453 | 0.69673 | -0.01478
15829.126 | 0.70536 | -0.00033
12516.703 | 0.7128 | 0.00885
9909.4424 | 0.72001 | 0.01738
7835.48 | 0.7277 | 0.02591
6217.2461 | 0.73668 | 0.0322
4905.291 | 0.74551 | 0.03606
3881.2737 | 0.75082 | 0.04038
3070.9827 | 0.75858 | 0.04454
2430.7778 | 0.76647 | 0.04603
1923.1537 | 0.77379 | 0.04977
1522.4358 | 0.78079 | 0.05165
1203.8446 | 0.79031 | 0.05366
952.86591 | 0.79831 | 0.05672
754.27557 | 0.80557 | 0.05857
596.71857 | 0.81547 | 0.06316
471.96338 | 0.82487 | 0.06554
373.20856 | 0.83396 | 0.07022
295.47278 | 0.84362 | 0.07275
233.87738 | 0.85369 | 0.07451
185.05922 | 0.86272 | 0.07937
146.35823 | 0.87472 | 0.08524
115.77804 | 0.88563 | 0.09156
91.6721 | 0.89632 | 0.09663
72.51701 | 0.91134 | 0.10581
57.36816 | 0.92482 | 0.11267
45.3629 | 0.94118 | 0.12373
35.93134 | 0.96005 | 0.13634
28.40909 | 0.98127 | 0.14913
22.48202 | 1.00557 | 0.16179
17.79613 | 1.03498 | 0.17239
14.06813 | 1.06686 | 0.18147
11.1448 | 1.1047 | 0.18237
8.81772 | 1.14071 | 0.18249
6.97545 | 1.17659 | 0.17119
5.5173 | 1.20456 | 0.16243
4.36941 | 1.23489 | 0.1455
3.45686 | 1.25626 | 0.13148
2.73547 | 1.27277 | 0.11445
2.16054 | 1.28755 | 0.10067
1.70952 | 1.29738 | 0.08991
1.35352 | 1.30588 | 0.08192
1.07079 | 1.31222 | 0.07533
0.84734 | 1.31762 | 0.0707
0.67072 | 1.32263 | 0.06857
0.53067 | 1.32803 | 0.06906
0.41976 | 1.3329 | 0.07156
0.33183 | 1.33933 | 0.0746
0.26261 | 1.34747 | 0.08314
0.20791 | 1.35629 | 0.09476
0.16452 | 1.36375 | 0.11033
0.13007 | 1.37158 | 0.12602
0.10309 | 1.38275 | 0.14132
0.08153 | 1.39948 | 0.16035
0.06443 | 1.4202 | 0.18448
0.05102 | 1.44041 | 0.21243
0.04042 | 1.46624 | 0.23797
0.03192 | 1.50501 | 0.26997
0.02528 | 1.5514 | 0.313
0.01999 | 1.59493 | 0.36719