## Sheet1
20004.453 | 0.36309 | -0.04151
15829.126 | 0.36907 | -0.02047
12516.703 | 0.37628 | -0.00429
9909.4424 | 0.38147 | 0.01006
7835.48 | 0.39075 | 0.02131
6217.2461 | 0.39949 | 0.03207
4905.291 | 0.40682 | 0.04267
3881.2737 | 0.41782 | 0.05011
3070.9827 | 0.42523 | 0.05798
2430.7778 | 0.43471 | 0.06616
1923.1537 | 0.44652 | 0.07203
1522.4358 | 0.45863 | 0.07932
1203.8446 | 0.47124 | 0.0866
952.86591 | 0.48506 | 0.09263
754.27557 | 0.49977 | 0.10014
596.71857 | 0.5158 | 0.10676
471.96338 | 0.53155 | 0.11412
373.20856 | 0.54954 | 0.12103
295.47278 | 0.56622 | 0.12962
233.87738 | 0.58702 | 0.13548
185.05922 | 0.60566 | 0.14172
146.35823 | 0.62666 | 0.14961
115.77804 | 0.64841 | 0.15599
91.6721 | 0.67381 | 0.16318
72.51701 | 0.69707 | 0.1704
57.36816 | 0.72094 | 0.17943
45.3629 | 0.74726 | 0.18675
35.93134 | 0.77544 | 0.19562
28.40909 | 0.80367 | 0.2085
22.48202 | 0.83713 | 0.21992
17.79613 | 0.87409 | 0.23197
14.06813 | 0.91634 | 0.24328
11.1448 | 0.96121 | 0.24959
8.81772 | 1.01153 | 0.24794
6.97545 | 1.05661 | 0.24058
5.5173 | 1.10228 | 0.22762
4.36941 | 1.14071 | 0.20739
3.45686 | 1.17664 | 0.18602
2.73547 | 1.20242 | 0.1663
2.16054 | 1.2236 | 0.14462
1.70952 | 1.23982 | 0.12559
1.35352 | 1.25247 | 0.10988
1.07079 | 1.26227 | 0.09762
0.84734 | 1.27006 | 0.08697
0.67072 | 1.27688 | 0.07996
0.53067 | 1.28359 | 0.07593
0.41976 | 1.28929 | 0.07504
0.33183 | 1.29412 | 0.07648
0.26261 | 1.29933 | 0.07919
0.20791 | 1.3054 | 0.08453
0.16452 | 1.3138 | 0.09295
0.13007 | 1.32186 | 0.10584
0.10309 | 1.33015 | 0.12101
0.08153 | 1.34174 | 0.13867
0.06443 | 1.35928 | 0.16105
0.05102 | 1.38293 | 0.19135
0.04042 | 1.40457 | 0.22889
0.03192 | 1.42738 | 0.26443
0.02528 | 1.46124 | 0.29723
0.01999 | 1.51072 | 0.33688