## Sheet1
20004.453 | 0.35946 | -0.04048
15829.126 | 0.36535 | -0.01951
12516.703 | 0.37214 | -0.00477
9909.4424 | 0.37986 | 0.00938
7835.48 | 0.38674 | 0.02165
6217.2461 | 0.39587 | 0.03182
4905.291 | 0.40238 | 0.04228
3881.2737 | 0.41299 | 0.05042
3070.9827 | 0.42221 | 0.05773
2430.7778 | 0.43266 | 0.06507
1923.1537 | 0.44481 | 0.07283
1522.4358 | 0.4551 | 0.07838
1203.8446 | 0.46835 | 0.08617
952.86591 | 0.48039 | 0.09451
754.27557 | 0.49656 | 0.10097
596.71857 | 0.5121 | 0.10645
471.96338 | 0.52806 | 0.11545
373.20856 | 0.54774 | 0.12149
295.47278 | 0.56403 | 0.12854
233.87738 | 0.58528 | 0.13635
185.05922 | 0.60505 | 0.14356
146.35823 | 0.62859 | 0.15234
115.77804 | 0.64961 | 0.15805
91.6721 | 0.67314 | 0.1652
72.51701 | 0.6982 | 0.17343
57.36816 | 0.72473 | 0.17975
45.3629 | 0.75063 | 0.18779
35.93134 | 0.77632 | 0.19962
28.40909 | 0.80682 | 0.20987
22.48202 | 0.84003 | 0.2233
17.79613 | 0.87833 | 0.23371
14.06813 | 0.92198 | 0.24553
11.1448 | 0.96831 | 0.24995
8.81772 | 1.0172 | 0.2504
6.97545 | 1.06312 | 0.24558
5.5173 | 1.11183 | 0.23116
4.36941 | 1.14747 | 0.21235
3.45686 | 1.18439 | 0.18867
2.73547 | 1.21209 | 0.16857
2.16054 | 1.23314 | 0.14798
1.70952 | 1.24946 | 0.12833
1.35352 | 1.26239 | 0.11217
1.07079 | 1.27259 | 0.09924
0.84734 | 1.28023 | 0.08888
0.67072 | 1.28696 | 0.08187
0.53067 | 1.29342 | 0.0764
0.41976 | 1.3 | 0.07537
0.33183 | 1.30522 | 0.07696
0.26261 | 1.31016 | 0.08077
0.20791 | 1.31603 | 0.08527
0.16452 | 1.32341 | 0.09305
0.13007 | 1.33257 | 0.10551
0.10309 | 1.34092 | 0.12151
0.08153 | 1.35174 | 0.13928
0.06443 | 1.36764 | 0.16198
0.05102 | 1.39242 | 0.18838
0.04042 | 1.41839 | 0.22687
0.03192 | 1.44236 | 0.26907
0.02528 | 1.47074 | 0.30552
0.01999 | 1.51526 | 0.34173