## Sheet1
20004.453 | 0.36268 | -0.03946
15829.126 | 0.36953 | -0.0205
12516.703 | 0.37656 | -0.00174
9909.4424 | 0.38464 | 0.01029
7835.48 | 0.39235 | 0.02149
6217.2461 | 0.39826 | 0.03357
4905.291 | 0.40614 | 0.0417
3881.2737 | 0.41436 | 0.05085
3070.9827 | 0.42463 | 0.05921
2430.7778 | 0.43479 | 0.06604
1923.1537 | 0.44865 | 0.07183
1522.4358 | 0.45952 | 0.07993
1203.8446 | 0.47293 | 0.08753
952.86591 | 0.48807 | 0.09376
754.27557 | 0.50188 | 0.10124
596.71857 | 0.5177 | 0.10846
471.96338 | 0.53218 | 0.11498
373.20856 | 0.55183 | 0.1217
295.47278 | 0.56949 | 0.12946
233.87738 | 0.58959 | 0.13696
185.05922 | 0.60939 | 0.1441
146.35823 | 0.63214 | 0.14851
115.77804 | 0.65606 | 0.15673
91.6721 | 0.67829 | 0.16416
72.51701 | 0.70271 | 0.17
57.36816 | 0.73017 | 0.17975
45.3629 | 0.75815 | 0.18809
35.93134 | 0.78281 | 0.19572
28.40909 | 0.81687 | 0.20427
22.48202 | 0.84854 | 0.21532
17.79613 | 0.88197 | 0.2249
14.06813 | 0.9305 | 0.23982
11.1448 | 0.96795 | 0.23026
8.81772 | 1.02538 | 0.23562
6.97545 | 1.05627 | 0.22924
5.5173 | 1.08679 | 0.19909
4.36941 | 1.13465 | 0.16682
3.45686 | 1.18304 | 0.15657
2.73547 | 1.20396 | 0.16105
2.16054 | 1.19914 | 0.15622
1.70952 | 1.18234 | 0.13012
1.35352 | 1.1731 | 0.08629
1.07079 | 1.19039 | 0.03628
0.84734 | 1.23618 | 0.00328
0.67072 | 1.28724 | 0.00262
0.53067 | 1.33416 | 0.04713
0.41976 | 1.33792 | 0.1197
0.33183 | 1.28678 | 0.18613
0.26261 | 1.19549 | 0.20722
0.20791 | 1.10156 | 0.16161
0.16452 | 1.05453 | 0.05592
0.13007 | 1.08952 | -0.06854
0.10309 | 1.21682 | -0.15481
0.08153 | 1.40776 | -0.14687
0.06443 | 1.57246 | -0.03647
0.05102 | 1.67602 | 0.22044
0.04042 | 1.61025 | 0.52749
0.03192 | 1.36704 | 0.75781
0.02528 | 1.04037 | 0.76083
0.01999 | 0.83655 | 0.50608