## Sheet1
20004.453 | 0.34326 | -0.04665
15829.126 | 0.35025 | -0.02563
12516.703 | 0.35495 | -0.01019
9909.4424 | 0.3626 | 0.00611
7835.48 | 0.36832 | 0.01928
6217.2461 | 0.3759 | 0.02968
4905.291 | 0.38599 | 0.04003
3881.2737 | 0.39456 | 0.04951
3070.9827 | 0.40297 | 0.05582
2430.7778 | 0.41374 | 0.06408
1923.1537 | 0.42489 | 0.07155
1522.4358 | 0.43711 | 0.07803
1203.8446 | 0.44944 | 0.08541
952.86591 | 0.4629 | 0.09205
754.27557 | 0.47743 | 0.09718
596.71857 | 0.49227 | 0.10509
471.96338 | 0.50801 | 0.11153
373.20856 | 0.52634 | 0.11894
295.47278 | 0.54546 | 0.12505
233.87738 | 0.56271 | 0.13024
185.05922 | 0.58333 | 0.13831
146.35823 | 0.6059 | 0.14265
115.77804 | 0.62732 | 0.14926
91.6721 | 0.65122 | 0.15594
72.51701 | 0.67551 | 0.16198
57.36816 | 0.70248 | 0.16887
45.3629 | 0.73191 | 0.17099
35.93134 | 0.76161 | 0.17476
28.40909 | 0.79409 | 0.17434
22.48202 | 0.82643 | 0.17144
17.79613 | 0.85753 | 0.16456
14.06813 | 0.88593 | 0.1515
11.1448 | 0.90984 | 0.13822
8.81772 | 0.93089 | 0.12336
6.97545 | 0.94948 | 0.11124
5.5173 | 0.9607 | 0.09925
4.36941 | 0.9699 | 0.08793
3.45686 | 0.97987 | 0.07645
2.73547 | 0.98966 | 0.06778
2.16054 | 0.9986 | 0.06351
1.70952 | 1.00649 | 0.0634
1.35352 | 1.0091 | 0.06522
1.07079 | 1.00876 | 0.06383
0.84734 | 1.01047 | 0.05992
0.67072 | 1.01448 | 0.05609
0.53067 | 1.02252 | 0.05189
0.41976 | 1.03746 | 0.05142
0.33183 | 1.05462 | 0.05934
0.26261 | 1.06934 | 0.07711
0.20791 | 1.07601 | 0.10192
0.16452 | 1.07277 | 0.12497
0.13007 | 1.0647 | 0.13974
0.10309 | 1.0608 | 0.14457
0.08153 | 1.06786 | 0.14592
0.06443 | 1.08726 | 0.15261
0.05102 | 1.11835 | 0.16464
0.04042 | 1.16244 | 0.19086
0.03192 | 1.21299 | 0.23855
0.02528 | 1.25437 | 0.30676
0.01999 | 1.27896 | 0.38273