## Sheet1
20004.453 | 0.36222 | -0.04329
15829.126 | 0.36851 | -0.01952
12516.703 | 0.37549 | -0.00483
9909.4424 | 0.38298 | 0.0107
7835.48 | 0.39021 | 0.0221
6217.2461 | 0.39827 | 0.03171
4905.291 | 0.40714 | 0.04141
3881.2737 | 0.41492 | 0.04939
3070.9827 | 0.42466 | 0.05664
2430.7778 | 0.435 | 0.06608
1923.1537 | 0.44509 | 0.07195
1522.4358 | 0.45714 | 0.07854
1203.8446 | 0.46898 | 0.08531
952.86591 | 0.48301 | 0.0935
754.27557 | 0.49763 | 0.09934
596.71857 | 0.51224 | 0.10648
471.96338 | 0.52794 | 0.11386
373.20856 | 0.54475 | 0.12103
295.47278 | 0.56404 | 0.12779
233.87738 | 0.58339 | 0.13369
185.05922 | 0.60237 | 0.14258
146.35823 | 0.6257 | 0.14811
115.77804 | 0.64943 | 0.15592
91.6721 | 0.67145 | 0.16362
72.51701 | 0.69736 | 0.17065
57.36816 | 0.72194 | 0.17785
45.3629 | 0.74728 | 0.18755
35.93134 | 0.77552 | 0.19675
28.40909 | 0.8032 | 0.20762
22.48202 | 0.8375 | 0.21972
17.79613 | 0.87442 | 0.23165
14.06813 | 0.91534 | 0.24285
11.1448 | 0.96092 | 0.24682
8.81772 | 1.01058 | 0.24761
6.97545 | 1.05888 | 0.236
5.5173 | 1.09967 | 0.22628
4.36941 | 1.14157 | 0.20488
3.45686 | 1.17516 | 0.1868
2.73547 | 1.20142 | 0.16413
2.16054 | 1.2225 | 0.14295
1.70952 | 1.23869 | 0.12454
1.35352 | 1.2516 | 0.11034
1.07079 | 1.26128 | 0.09705
0.84734 | 1.26919 | 0.08691
0.67072 | 1.27634 | 0.07956
0.53067 | 1.28219 | 0.07648
0.41976 | 1.2868 | 0.0754
0.33183 | 1.29165 | 0.07519
0.26261 | 1.2984 | 0.07859
0.20791 | 1.3052 | 0.08517
0.16452 | 1.3118 | 0.0952
0.13007 | 1.31827 | 0.10732
0.10309 | 1.32755 | 0.12146
0.08153 | 1.34158 | 0.14037
0.06443 | 1.35964 | 0.16654
0.05102 | 1.37669 | 0.19956
0.04042 | 1.3945 | 0.23073
0.03192 | 1.42335 | 0.26076
0.02528 | 1.46486 | 0.2994
0.01999 | 1.51058 | 0.35156