## Sheet1
20004.453 | 0.28908 | -0.01921
15829.126 | 0.29648 | -0.00443
12516.703 | 0.30369 | 0.00846
9909.4424 | 0.31267 | 0.01836
7835.48 | 0.31876 | 0.02667
6217.2461 | 0.32833 | 0.03415
4905.291 | 0.33413 | 0.03977
3881.2737 | 0.3425 | 0.04594
3070.9827 | 0.35113 | 0.05042
2430.7778 | 0.35896 | 0.05566
1923.1537 | 0.36757 | 0.05929
1522.4358 | 0.37978 | 0.06454
1203.8446 | 0.38867 | 0.06724
952.86591 | 0.40026 | 0.0735
754.27557 | 0.41338 | 0.07804
596.71857 | 0.42511 | 0.08131
471.96338 | 0.43708 | 0.08376
373.20856 | 0.45118 | 0.08744
295.47278 | 0.46334 | 0.09337
233.87738 | 0.47675 | 0.09716
185.05922 | 0.49156 | 0.10133
146.35823 | 0.50623 | 0.10742
115.77804 | 0.521 | 0.11205
91.6721 | 0.53536 | 0.11747
72.51701 | 0.5526 | 0.12368
57.36816 | 0.57 | 0.12992
45.3629 | 0.58855 | 0.13806
35.93134 | 0.60808 | 0.15262
28.40909 | 0.63052 | 0.15841
22.48202 | 0.6574 | 0.16987
17.79613 | 0.69236 | 0.18218
14.06813 | 0.73113 | 0.17887
11.1448 | 0.75945 | 0.18254
8.81772 | 0.80083 | 0.16309
6.97545 | 0.84159 | 0.15694
5.5173 | 0.85468 | 0.1532
4.36941 | 0.86314 | 0.12799
3.45686 | 0.88347 | 0.09574
2.73547 | 0.91367 | 0.07411
2.16054 | 0.94053 | 0.07404
1.70952 | 0.94868 | 0.08862
1.35352 | 0.93272 | 0.09826
1.07079 | 0.90617 | 0.0915
0.84734 | 0.88511 | 0.06243
0.67072 | 0.88349 | 0.02552
0.53067 | 0.90878 | -0.01114
0.41976 | 0.95569 | -0.02287
0.33183 | 1.00312 | 0.00206
0.26261 | 1.028 | 0.05446
0.20791 | 1.01501 | 0.11506
0.16452 | 0.9685 | 0.16036
0.13007 | 0.90165 | 0.17365
0.10309 | 0.83548 | 0.14221
0.08153 | 0.79877 | 0.06682
0.06443 | 0.82112 | -0.02476
0.05102 | 0.94551 | -0.11809
0.04042 | 1.16732 | -0.11804
0.03192 | 1.40732 | 0.04309
0.02528 | 1.54831 | 0.37521
0.01999 | 1.46223 | 0.77453