## Sheet1
20004.453 | 0.28787 | -0.02019
15829.126 | 0.29654 | -0.00447
12516.703 | 0.30335 | 0.0081
9909.4424 | 0.30991 | 0.01819
7835.48 | 0.31637 | 0.02584
6217.2461 | 0.32556 | 0.03417
4905.291 | 0.33295 | 0.04034
3881.2737 | 0.34198 | 0.04491
3070.9827 | 0.35161 | 0.05081
2430.7778 | 0.35996 | 0.05499
1923.1537 | 0.36859 | 0.05994
1522.4358 | 0.37967 | 0.06442
1203.8446 | 0.38945 | 0.07017
952.86591 | 0.40138 | 0.07253
754.27557 | 0.41338 | 0.07574
596.71857 | 0.42376 | 0.08108
471.96338 | 0.43893 | 0.0851
373.20856 | 0.44995 | 0.08938
295.47278 | 0.4634 | 0.09262
233.87738 | 0.47616 | 0.0972
185.05922 | 0.49004 | 0.10128
146.35823 | 0.50572 | 0.10523
115.77804 | 0.51871 | 0.10997
91.6721 | 0.53408 | 0.11752
72.51701 | 0.55158 | 0.12022
57.36816 | 0.56829 | 0.13147
45.3629 | 0.58845 | 0.14086
35.93134 | 0.60562 | 0.14593
28.40909 | 0.63478 | 0.15817
22.48202 | 0.66086 | 0.16494
17.79613 | 0.68769 | 0.17304
14.06813 | 0.72782 | 0.18257
11.1448 | 0.75897 | 0.1717
8.81772 | 0.8019 | 0.16895
6.97545 | 0.82126 | 0.16108
5.5173 | 0.84091 | 0.13582
4.36941 | 0.87308 | 0.10902
3.45686 | 0.90316 | 0.10084
2.73547 | 0.91495 | 0.10514
2.16054 | 0.90579 | 0.1033
1.70952 | 0.89212 | 0.08655
1.35352 | 0.88648 | 0.05612
1.07079 | 0.89869 | 0.02246
0.84734 | 0.93011 | 0.00343
0.67072 | 0.96227 | 0.00545
0.53067 | 0.98906 | 0.03545
0.41976 | 0.99008 | 0.08039
0.33183 | 0.95864 | 0.11679
0.26261 | 0.91019 | 0.1253
0.20791 | 0.86698 | 0.10067
0.16452 | 0.85002 | 0.05224
0.13007 | 0.86975 | -0.00371
0.10309 | 0.93253 | -0.04638
0.08153 | 1.03799 | -0.04606
0.06443 | 1.15358 | 0.01873
0.05102 | 1.24472 | 0.19167
0.04042 | 1.22043 | 0.42165
0.03192 | 1.04562 | 0.6162
0.02528 | 0.75279 | 0.66648
0.01999 | 0.46286 | 0.48373