## Sheet1
20004.453 | 0.2702 | -0.02928
15829.126 | 0.27492 | -0.01381
12516.703 | 0.28139 | 0.00086
9909.4424 | 0.28705 | 0.01173
7835.48 | 0.2952 | 0.0215
6217.2461 | 0.30201 | 0.0285
4905.291 | 0.31076 | 0.03511
3881.2737 | 0.31625 | 0.04125
3070.9827 | 0.32585 | 0.04634
2430.7778 | 0.33324 | 0.05234
1923.1537 | 0.34293 | 0.05475
1522.4358 | 0.35139 | 0.0605
1203.8446 | 0.36196 | 0.06551
952.86591 | 0.37321 | 0.06918
754.27557 | 0.38159 | 0.07148
596.71857 | 0.39399 | 0.0757
471.96338 | 0.40513 | 0.07975
373.20856 | 0.41849 | 0.08364
295.47278 | 0.43144 | 0.08599
233.87738 | 0.44398 | 0.09257
185.05922 | 0.45701 | 0.09735
146.35823 | 0.47286 | 0.10194
115.77804 | 0.48668 | 0.10743
91.6721 | 0.50185 | 0.11277
72.51701 | 0.52072 | 0.1165
57.36816 | 0.54108 | 0.12316
45.3629 | 0.56497 | 0.12963
35.93134 | 0.58843 | 0.12877
28.40909 | 0.61478 | 0.12738
22.48202 | 0.63784 | 0.12294
17.79613 | 0.66011 | 0.11335
14.06813 | 0.67743 | 0.10194
11.1448 | 0.69397 | 0.09082
8.81772 | 0.70595 | 0.08059
6.97545 | 0.71534 | 0.06943
5.5173 | 0.72316 | 0.06192
4.36941 | 0.72943 | 0.0543
3.45686 | 0.73349 | 0.04852
2.73547 | 0.73834 | 0.04388
2.16054 | 0.74165 | 0.0405
1.70952 | 0.74617 | 0.03908
1.35352 | 0.74852 | 0.03828
1.07079 | 0.75242 | 0.03906
0.84734 | 0.75524 | 0.03956
0.67072 | 0.75947 | 0.04266
0.53067 | 0.76308 | 0.04646
0.41976 | 0.76695 | 0.05121
0.33183 | 0.77114 | 0.05612
0.26261 | 0.77746 | 0.0631
0.20791 | 0.784 | 0.07282
0.16452 | 0.79085 | 0.0836
0.13007 | 0.79882 | 0.09552
0.10309 | 0.81042 | 0.10904
0.08153 | 0.82576 | 0.1278
0.06443 | 0.84134 | 0.15178
0.05102 | 0.85489 | 0.17907
0.04042 | 0.87049 | 0.20454
0.03192 | 0.89411 | 0.23061
0.02528 | 0.92459 | 0.26191
0.01999 | 0.95896 | 0.29918