## Sheet1
20004.453 | 0.29005 | -0.02011
15829.126 | 0.29768 | -0.00305
12516.703 | 0.30416 | 0.00762
9909.4424 | 0.31081 | 0.01775
7835.48 | 0.31932 | 0.02703
6217.2461 | 0.32552 | 0.03368
4905.291 | 0.33456 | 0.03961
3881.2737 | 0.34409 | 0.04532
3070.9827 | 0.35148 | 0.05066
2430.7778 | 0.36128 | 0.0547
1923.1537 | 0.37011 | 0.05903
1522.4358 | 0.37931 | 0.06323
1203.8446 | 0.38933 | 0.06869
952.86591 | 0.39812 | 0.07187
754.27557 | 0.41141 | 0.07621
596.71857 | 0.42293 | 0.07962
471.96338 | 0.43496 | 0.08353
373.20856 | 0.44744 | 0.08813
295.47278 | 0.46139 | 0.09263
233.87738 | 0.4747 | 0.09715
185.05922 | 0.48867 | 0.10184
146.35823 | 0.50262 | 0.10584
115.77804 | 0.52014 | 0.11108
91.6721 | 0.53456 | 0.11831
72.51701 | 0.55014 | 0.124
57.36816 | 0.56738 | 0.13315
45.3629 | 0.58609 | 0.14052
35.93134 | 0.60583 | 0.15183
28.40909 | 0.63058 | 0.16509
22.48202 | 0.65803 | 0.17639
17.79613 | 0.69097 | 0.18571
14.06813 | 0.7279 | 0.19171
11.1448 | 0.76583 | 0.19405
8.81772 | 0.80418 | 0.18775
6.97545 | 0.83744 | 0.17814
5.5173 | 0.8712 | 0.16218
4.36941 | 0.896 | 0.14658
3.45686 | 0.91816 | 0.12724
2.73547 | 0.9339 | 0.11236
2.16054 | 0.94631 | 0.09927
1.70952 | 0.95557 | 0.08687
1.35352 | 0.96313 | 0.07704
1.07079 | 0.96888 | 0.07063
0.84734 | 0.9744 | 0.06628
0.67072 | 0.97919 | 0.0638
0.53067 | 0.98477 | 0.06319
0.41976 | 0.9894 | 0.06585
0.33183 | 0.99422 | 0.0715
0.26261 | 0.99872 | 0.07857
0.20791 | 1.00416 | 0.08684
0.16452 | 1.01229 | 0.09726
0.13007 | 1.02284 | 0.11274
0.10309 | 1.03246 | 0.13211
0.08153 | 1.04399 | 0.15282
0.06443 | 1.06124 | 0.17701
0.05102 | 1.08615 | 0.20536
0.04042 | 1.1141 | 0.24448
0.03192 | 1.13972 | 0.28782
0.02528 | 1.16752 | 0.32513
0.01999 | 1.20949 | 0.36028