## Sheet1
20004.453 | 0.28754 | -0.02005
15829.126 | 0.29533 | -0.00409
12516.703 | 0.30426 | 0.0078
9909.4424 | 0.31144 | 0.01784
7835.48 | 0.31882 | 0.02659
6217.2461 | 0.32591 | 0.03306
4905.291 | 0.33277 | 0.04096
3881.2737 | 0.34037 | 0.04399
3070.9827 | 0.3498 | 0.05086
2430.7778 | 0.35927 | 0.05504
1923.1537 | 0.36817 | 0.06035
1522.4358 | 0.3785 | 0.06424
1203.8446 | 0.38903 | 0.06848
952.86591 | 0.40068 | 0.07156
754.27557 | 0.41013 | 0.07547
596.71857 | 0.4236 | 0.08035
471.96338 | 0.434 | 0.08491
373.20856 | 0.44617 | 0.08796
295.47278 | 0.45987 | 0.0914
233.87738 | 0.47359 | 0.09572
185.05922 | 0.48725 | 0.10014
146.35823 | 0.5019 | 0.10612
115.77804 | 0.51742 | 0.11247
91.6721 | 0.53395 | 0.11785
72.51701 | 0.54741 | 0.12384
57.36816 | 0.56609 | 0.1337
45.3629 | 0.58358 | 0.14085
35.93134 | 0.60369 | 0.15202
28.40909 | 0.62875 | 0.16236
22.48202 | 0.65722 | 0.17544
17.79613 | 0.68932 | 0.18445
14.06813 | 0.72647 | 0.191
11.1448 | 0.76362 | 0.19136
8.81772 | 0.80144 | 0.18521
6.97545 | 0.83832 | 0.17683
5.5173 | 0.86852 | 0.15955
4.36941 | 0.89296 | 0.14562
3.45686 | 0.91305 | 0.12705
2.73547 | 0.93095 | 0.11156
2.16054 | 0.94266 | 0.09786
1.70952 | 0.95113 | 0.08604
1.35352 | 0.95864 | 0.07603
1.07079 | 0.96545 | 0.07036
0.84734 | 0.96962 | 0.06621
0.67072 | 0.97494 | 0.06421
0.53067 | 0.97898 | 0.06326
0.41976 | 0.98472 | 0.06476
0.33183 | 0.99026 | 0.07103
0.26261 | 0.99471 | 0.0788
0.20791 | 0.99929 | 0.08761
0.16452 | 1.00744 | 0.09755
0.13007 | 1.01755 | 0.11223
0.10309 | 1.02873 | 0.1316
0.08153 | 1.03999 | 0.15346
0.06443 | 1.05632 | 0.17814
0.05102 | 1.07975 | 0.204
0.04042 | 1.1105 | 0.24157
0.03192 | 1.13992 | 0.287
0.02528 | 1.16645 | 0.32988
0.01999 | 1.2026 | 0.36635