## Sheet1
20004.453 | 0.2891 | -0.02186
15829.126 | 0.2965 | -0.00479
12516.703 | 0.30329 | 0.00686
9909.4424 | 0.3113 | 0.01823
7835.48 | 0.31739 | 0.0257
6217.2461 | 0.32565 | 0.03264
4905.291 | 0.33445 | 0.03832
3881.2737 | 0.34234 | 0.0462
3070.9827 | 0.3511 | 0.05072
2430.7778 | 0.35881 | 0.05383
1923.1537 | 0.36901 | 0.05846
1522.4358 | 0.3784 | 0.0639
1203.8446 | 0.38846 | 0.06695
952.86591 | 0.39912 | 0.07071
754.27557 | 0.41193 | 0.0749
596.71857 | 0.42201 | 0.08005
471.96338 | 0.43342 | 0.08496
373.20856 | 0.44748 | 0.08753
295.47278 | 0.45938 | 0.0924
233.87738 | 0.47287 | 0.09537
185.05922 | 0.48716 | 0.10116
146.35823 | 0.50224 | 0.1068
115.77804 | 0.51736 | 0.11046
91.6721 | 0.5322 | 0.11509
72.51701 | 0.54914 | 0.1239
57.36816 | 0.56634 | 0.13194
45.3629 | 0.58522 | 0.14209
35.93134 | 0.60489 | 0.15267
28.40909 | 0.63046 | 0.16244
22.48202 | 0.65684 | 0.17436
17.79613 | 0.68931 | 0.18367
14.06813 | 0.72481 | 0.19053
11.1448 | 0.76234 | 0.19098
8.81772 | 0.80109 | 0.18636
6.97545 | 0.83456 | 0.17583
5.5173 | 0.86505 | 0.16047
4.36941 | 0.88982 | 0.14134
3.45686 | 0.91252 | 0.12592
2.73547 | 0.92677 | 0.11027
2.16054 | 0.93903 | 0.0967
1.70952 | 0.94886 | 0.08532
1.35352 | 0.95585 | 0.07565
1.07079 | 0.96171 | 0.0699
0.84734 | 0.96676 | 0.0648
0.67072 | 0.972 | 0.06227
0.53067 | 0.97645 | 0.06402
0.41976 | 0.98181 | 0.06635
0.33183 | 0.98547 | 0.07061
0.26261 | 0.99035 | 0.0768
0.20791 | 0.99727 | 0.08472
0.16452 | 1.00572 | 0.09705
0.13007 | 1.01376 | 0.1129
0.10309 | 1.02291 | 0.1301
0.08153 | 1.03696 | 0.14937
0.06443 | 1.05708 | 0.17551
0.05102 | 1.08033 | 0.20969
0.04042 | 1.1015 | 0.24779
0.03192 | 1.1252 | 0.28207
0.02528 | 1.1598 | 0.3144
0.01999 | 1.20735 | 0.35387