## Sheet1
20004.453 | 0.75443 | -0.01846
15829.126 | 0.76262 | -0.00389
12516.703 | 0.76767 | 0.00692
9909.4424 | 0.7759 | 0.0162
7835.48 | 0.78477 | 0.02336
6217.2461 | 0.79163 | 0.02954
4905.291 | 0.79869 | 0.03607
3881.2737 | 0.80632 | 0.03888
3070.9827 | 0.81335 | 0.04232
2430.7778 | 0.82109 | 0.04694
1923.1537 | 0.82888 | 0.04772
1522.4358 | 0.83773 | 0.05092
1203.8446 | 0.84404 | 0.05296
952.86591 | 0.85276 | 0.05766
754.27557 | 0.86255 | 0.05905
596.71857 | 0.87164 | 0.06179
471.96338 | 0.881 | 0.06551
373.20856 | 0.88884 | 0.067
295.47278 | 0.89941 | 0.07202
233.87738 | 0.909 | 0.07477
185.05922 | 0.92012 | 0.0811
146.35823 | 0.92989 | 0.0848
115.77804 | 0.9408 | 0.09105
91.6721 | 0.95327 | 0.09652
72.51701 | 0.96611 | 0.10416
57.36816 | 0.97841 | 0.11306
45.3629 | 0.99641 | 0.12381
35.93134 | 1.01432 | 0.13387
28.40909 | 1.03426 | 0.14663
22.48202 | 1.05939 | 0.15895
17.79613 | 1.08949 | 0.16987
14.06813 | 1.12394 | 0.17549
11.1448 | 1.15777 | 0.17851
8.81772 | 1.19402 | 0.17517
6.97545 | 1.22943 | 0.16798
5.5173 | 1.25716 | 0.15365
4.36941 | 1.28325 | 0.14171
3.45686 | 1.30399 | 0.12558
2.73547 | 1.32159 | 0.11023
2.16054 | 1.33476 | 0.09891
1.70952 | 1.3439 | 0.08969
1.35352 | 1.35154 | 0.0804
1.07079 | 1.35764 | 0.07405
0.84734 | 1.36311 | 0.06969
0.67072 | 1.36844 | 0.06871
0.53067 | 1.37399 | 0.06884
0.41976 | 1.38087 | 0.07169
0.33183 | 1.38904 | 0.07933
0.26261 | 1.39506 | 0.0911
0.20791 | 1.39959 | 0.10364
0.16452 | 1.40521 | 0.11573
0.13007 | 1.41466 | 0.12943
0.10309 | 1.4281 | 0.14624
0.08153 | 1.44372 | 0.16645
0.06443 | 1.46549 | 0.18961
0.05102 | 1.49551 | 0.21374
0.04042 | 1.53426 | 0.25136
0.03192 | 1.57195 | 0.30444
0.02528 | 1.59851 | 0.36166
0.01999 | 1.62055 | 0.40994