## Sheet1
20004.453 | 0.6941 | -0.02385
15829.126 | 0.70101 | -0.01017
12516.703 | 0.70807 | 0.00151
9909.4424 | 0.71628 | 0.01214
7835.48 | 0.72259 | 0.01851
6217.2461 | 0.72789 | 0.02549
4905.291 | 0.73452 | 0.02952
3881.2737 | 0.74291 | 0.03376
3070.9827 | 0.74825 | 0.03729
2430.7778 | 0.75541 | 0.03984
1923.1537 | 0.76057 | 0.04357
1522.4358 | 0.76998 | 0.04577
1203.8446 | 0.7768 | 0.04966
952.86591 | 0.78306 | 0.05152
754.27557 | 0.79191 | 0.05333
596.71857 | 0.79889 | 0.05571
471.96338 | 0.80875 | 0.05976
373.20856 | 0.81646 | 0.06353
295.47278 | 0.82537 | 0.06452
233.87738 | 0.83309 | 0.06828
185.05922 | 0.84537 | 0.07306
146.35823 | 0.85549 | 0.07874
115.77804 | 0.86851 | 0.08493
91.6721 | 0.88162 | 0.09073
72.51701 | 0.89729 | 0.09476
57.36816 | 0.91457 | 0.10005
45.3629 | 0.93338 | 0.10351
35.93134 | 0.95485 | 0.10313
28.40909 | 0.97438 | 0.10001
22.48202 | 0.99184 | 0.09399
17.79613 | 1.00947 | 0.0857
14.06813 | 1.02413 | 0.0767
11.1448 | 1.03261 | 0.06797
8.81772 | 1.04172 | 0.05766
6.97545 | 1.05144 | 0.05092
5.5173 | 1.05328 | 0.04787
4.36941 | 1.05565 | 0.04117
3.45686 | 1.05774 | 0.03473
2.73547 | 1.06378 | 0.03094
2.16054 | 1.07121 | 0.02939
1.70952 | 1.07673 | 0.0343
1.35352 | 1.07566 | 0.04106
1.07079 | 1.07135 | 0.0439
0.84734 | 1.06564 | 0.04223
0.67072 | 1.06453 | 0.03617
0.53067 | 1.07163 | 0.02631
0.41976 | 1.09031 | 0.02065
0.33183 | 1.11689 | 0.02732
0.26261 | 1.14376 | 0.0535
0.20791 | 1.15647 | 0.09792
0.16452 | 1.14202 | 0.14751
0.13007 | 1.0989 | 0.18024
0.10309 | 1.04308 | 0.17529
0.08153 | 1.00219 | 0.12431
0.06443 | 1.0044 | 0.04825
0.05102 | 1.09165 | -0.0536
0.04042 | 1.28354 | -0.10313
0.03192 | 1.53978 | -0.01605
0.02528 | 1.76027 | 0.25775
0.01999 | 1.8059 | 0.69424