## Sheet1
20004.453 | 0.80204 | -0.03033
15829.126 | 0.80739 | -0.01633
12516.703 | 0.81328 | -0.00273
9909.4424 | 0.8172 | 0.00672
7835.48 | 0.82427 | 0.01461
6217.2461 | 0.83032 | 0.02081
4905.291 | 0.83652 | 0.02707
3881.2737 | 0.84294 | 0.02971
3070.9827 | 0.84973 | 0.03534
2430.7778 | 0.85708 | 0.03758
1923.1537 | 0.86366 | 0.04
1522.4358 | 0.87101 | 0.0453
1203.8446 | 0.87718 | 0.04794
952.86591 | 0.88481 | 0.05095
754.27557 | 0.89177 | 0.05301
596.71857 | 0.90188 | 0.05554
471.96338 | 0.90743 | 0.05871
373.20856 | 0.91806 | 0.06231
295.47278 | 0.92626 | 0.06563
233.87738 | 0.9346 | 0.0691
185.05922 | 0.94477 | 0.07331
146.35823 | 0.95603 | 0.07878
115.77804 | 0.96636 | 0.08421
91.6721 | 0.97941 | 0.08977
72.51701 | 0.99727 | 0.09605
57.36816 | 1.01322 | 0.10007
45.3629 | 1.03337 | 0.1056
35.93134 | 1.05345 | 0.10547
28.40909 | 1.07307 | 0.10273
22.48202 | 1.09342 | 0.09725
17.79613 | 1.10999 | 0.08969
14.06813 | 1.12418 | 0.07804
11.1448 | 1.13621 | 0.07004
8.81772 | 1.14323 | 0.06088
6.97545 | 1.15093 | 0.05279
5.5173 | 1.15658 | 0.04808
4.36941 | 1.16007 | 0.04324
3.45686 | 1.16375 | 0.03634
2.73547 | 1.16693 | 0.03228
2.16054 | 1.17184 | 0.03085
1.70952 | 1.17697 | 0.03155
1.35352 | 1.17805 | 0.03514
1.07079 | 1.17797 | 0.03827
0.84734 | 1.17685 | 0.03854
0.67072 | 1.17715 | 0.03876
0.53067 | 1.17988 | 0.03684
0.41976 | 1.18792 | 0.03708
0.33183 | 1.19927 | 0.04147
0.26261 | 1.21286 | 0.05196
0.20791 | 1.22349 | 0.07001
0.16452 | 1.22771 | 0.09144
0.13007 | 1.22544 | 0.11031
0.10309 | 1.22274 | 0.12185
0.08153 | 1.22582 | 0.12814
0.06443 | 1.23763 | 0.13624
0.05102 | 1.25844 | 0.14462
0.04042 | 1.28816 | 0.15877
0.03192 | 1.32884 | 0.18445
0.02528 | 1.37118 | 0.22636
0.01999 | 1.41217 | 0.28615