## Sheet1
20004.453 | 0.84142 | -0.03064
15829.126 | 0.8496 | -0.01439
12516.703 | 0.85295 | -0.00405
9909.4424 | 0.85933 | 0.00641
7835.48 | 0.86611 | 0.01399
6217.2461 | 0.87198 | 0.02174
4905.291 | 0.87751 | 0.02646
3881.2737 | 0.88419 | 0.03034
3070.9827 | 0.89082 | 0.03374
2430.7778 | 0.89744 | 0.03857
1923.1537 | 0.90475 | 0.04012
1522.4358 | 0.91107 | 0.04478
1203.8446 | 0.91991 | 0.04707
952.86591 | 0.92601 | 0.05062
754.27557 | 0.93288 | 0.053
596.71857 | 0.94269 | 0.05579
471.96338 | 0.95028 | 0.05929
373.20856 | 0.95821 | 0.0604
295.47278 | 0.96691 | 0.0653
233.87738 | 0.9751 | 0.06919
185.05922 | 0.98691 | 0.07268
146.35823 | 0.99735 | 0.07878
115.77804 | 1.00803 | 0.08328
91.6721 | 1.02083 | 0.08972
72.51701 | 1.03671 | 0.09682
57.36816 | 1.05484 | 0.1025
45.3629 | 1.07414 | 0.10429
35.93134 | 1.09513 | 0.10545
28.40909 | 1.11491 | 0.10196
22.48202 | 1.13633 | 0.09713
17.79613 | 1.15272 | 0.08865
14.06813 | 1.16489 | 0.07982
11.1448 | 1.17618 | 0.06889
8.81772 | 1.18594 | 0.06085
6.97545 | 1.19275 | 0.05232
5.5173 | 1.19865 | 0.04577
4.36941 | 1.20407 | 0.04194
3.45686 | 1.20623 | 0.0393
2.73547 | 1.20631 | 0.03541
2.16054 | 1.21005 | 0.03144
1.70952 | 1.21328 | 0.02826
1.35352 | 1.2193 | 0.02757
1.07079 | 1.22529 | 0.03128
0.84734 | 1.2283 | 0.03731
0.67072 | 1.22917 | 0.04476
0.53067 | 1.227 | 0.05015
0.41976 | 1.22521 | 0.05242
0.33183 | 1.22662 | 0.05153
0.26261 | 1.23378 | 0.0516
0.20791 | 1.24676 | 0.05426
0.16452 | 1.26446 | 0.06407
0.13007 | 1.28349 | 0.0824
0.10309 | 1.29747 | 0.10927
0.08153 | 1.30318 | 0.13916
0.06443 | 1.30576 | 0.16645
0.05102 | 1.3038 | 0.18243
0.04042 | 1.3139 | 0.19275
0.03192 | 1.33532 | 0.20445
0.02528 | 1.36874 | 0.22013
0.01999 | 1.41471 | 0.24257