## Sheet1
20004.453 | 0.75845 | -0.03119
15829.126 | 0.76524 | -0.01507
12516.703 | 0.77096 | -0.00164
9909.4424 | 0.7769 | 0.0065
7835.48 | 0.78286 | 0.01442
6217.2461 | 0.78907 | 0.02156
4905.291 | 0.79556 | 0.02583
3881.2737 | 0.80124 | 0.03153
3070.9827 | 0.80888 | 0.03369
2430.7778 | 0.81404 | 0.03808
1923.1537 | 0.82041 | 0.04118
1522.4358 | 0.82785 | 0.04446
1203.8446 | 0.83569 | 0.04838
952.86591 | 0.84341 | 0.04906
754.27557 | 0.85126 | 0.05323
596.71857 | 0.85864 | 0.05612
471.96338 | 0.8664 | 0.05945
373.20856 | 0.87501 | 0.06088
295.47278 | 0.88446 | 0.06563
233.87738 | 0.89329 | 0.06849
185.05922 | 0.90253 | 0.0738
146.35823 | 0.91412 | 0.07919
115.77804 | 0.92631 | 0.08563
91.6721 | 0.93822 | 0.0915
72.51701 | 0.95341 | 0.09552
57.36816 | 0.97092 | 0.10198
45.3629 | 0.9908 | 0.1062
35.93134 | 1.01125 | 0.1065
28.40909 | 1.03036 | 0.1063
22.48202 | 1.0525 | 0.09978
17.79613 | 1.07196 | 0.09197
14.06813 | 1.086 | 0.08219
11.1448 | 1.09693 | 0.07321
8.81772 | 1.10645 | 0.06318
6.97545 | 1.11446 | 0.05561
5.5173 | 1.11932 | 0.04846
4.36941 | 1.12431 | 0.04279
3.45686 | 1.12636 | 0.03814
2.73547 | 1.13023 | 0.03328
2.16054 | 1.1334 | 0.03255
1.70952 | 1.13636 | 0.03114
1.35352 | 1.13757 | 0.03178
1.07079 | 1.14048 | 0.03164
0.84734 | 1.14383 | 0.03391
0.67072 | 1.14659 | 0.03681
0.53067 | 1.14906 | 0.04028
0.41976 | 1.15266 | 0.04488
0.33183 | 1.15746 | 0.04971
0.26261 | 1.16315 | 0.05745
0.20791 | 1.16864 | 0.06664
0.16452 | 1.17474 | 0.07595
0.13007 | 1.18396 | 0.08651
0.10309 | 1.19528 | 0.10096
0.08153 | 1.2068 | 0.11986
0.06443 | 1.21934 | 0.14156
0.05102 | 1.23045 | 0.16109
0.04042 | 1.24886 | 0.18061
0.03192 | 1.27366 | 0.20623
0.02528 | 1.30035 | 0.23721
0.01999 | 1.32781 | 0.26753