## Sheet1
20004.453 | 0.7311 | -0.03066
15829.126 | 0.73743 | -0.0139
12516.703 | 0.74312 | -0.00312
9909.4424 | 0.75004 | 0.00751
7835.48 | 0.75506 | 0.01452
6217.2461 | 0.76132 | 0.02116
4905.291 | 0.76757 | 0.02552
3881.2737 | 0.77438 | 0.03037
3070.9827 | 0.78155 | 0.03526
2430.7778 | 0.78623 | 0.03829
1923.1537 | 0.79489 | 0.04192
1522.4358 | 0.80084 | 0.044
1203.8446 | 0.80745 | 0.04723
952.86591 | 0.81601 | 0.05056
754.27557 | 0.82365 | 0.05382
596.71857 | 0.83087 | 0.05618
471.96338 | 0.83943 | 0.05793
373.20856 | 0.84786 | 0.06084
295.47278 | 0.85645 | 0.06538
233.87738 | 0.86394 | 0.0696
185.05922 | 0.87554 | 0.07325
146.35823 | 0.88484 | 0.07859
115.77804 | 0.89805 | 0.08386
91.6721 | 0.9108 | 0.0901
72.51701 | 0.92745 | 0.09506
57.36816 | 0.94361 | 0.10035
45.3629 | 0.96231 | 0.10414
35.93134 | 0.98384 | 0.10527
28.40909 | 1.00615 | 0.1037
22.48202 | 1.02435 | 0.09895
17.79613 | 1.04284 | 0.09194
14.06813 | 1.05705 | 0.08193
11.1448 | 1.06839 | 0.07269
8.81772 | 1.07809 | 0.0634
6.97545 | 1.08481 | 0.05518
5.5173 | 1.09099 | 0.04744
4.36941 | 1.09488 | 0.04149
3.45686 | 1.09926 | 0.03703
2.73547 | 1.10172 | 0.03527
2.16054 | 1.10493 | 0.03298
1.70952 | 1.10728 | 0.03188
1.35352 | 1.10982 | 0.03201
1.07079 | 1.11292 | 0.03232
0.84734 | 1.11516 | 0.03382
0.67072 | 1.11792 | 0.03669
0.53067 | 1.12085 | 0.0394
0.41976 | 1.12507 | 0.0444
0.33183 | 1.12953 | 0.05068
0.26261 | 1.13389 | 0.05767
0.20791 | 1.14052 | 0.0648
0.16452 | 1.14873 | 0.07574
0.13007 | 1.15729 | 0.08929
0.10309 | 1.16496 | 0.1046
0.08153 | 1.17356 | 0.11958
0.06443 | 1.18626 | 0.13733
0.05102 | 1.20395 | 0.15568
0.04042 | 1.22369 | 0.18057
0.03192 | 1.24368 | 0.20633
0.02528 | 1.27115 | 0.2316
0.01999 | 1.30733 | 0.26227