## Sheet1
20004.453 | 0.79369 | -0.02987
15829.126 | 0.79946 | -0.01469
12516.703 | 0.80492 | -0.00328
9909.4424 | 0.81201 | 0.00695
7835.48 | 0.8182 | 0.014
6217.2461 | 0.82376 | 0.02223
4905.291 | 0.82911 | 0.0269
3881.2737 | 0.83539 | 0.03081
3070.9827 | 0.84177 | 0.03561
2430.7778 | 0.84975 | 0.03714
1923.1537 | 0.85569 | 0.04201
1522.4358 | 0.86121 | 0.04312
1203.8446 | 0.86853 | 0.04808
952.86591 | 0.87641 | 0.05151
754.27557 | 0.88427 | 0.05177
596.71857 | 0.89102 | 0.05471
471.96338 | 0.89993 | 0.0586
373.20856 | 0.90901 | 0.06205
295.47278 | 0.91672 | 0.06501
233.87738 | 0.92756 | 0.06977
185.05922 | 0.93682 | 0.07283
146.35823 | 0.94747 | 0.07825
115.77804 | 0.95882 | 0.08446
91.6721 | 0.97262 | 0.08988
72.51701 | 0.98793 | 0.09652
57.36816 | 1.00445 | 0.10039
45.3629 | 1.02374 | 0.10456
35.93134 | 1.04385 | 0.10421
28.40909 | 1.06504 | 0.10196
22.48202 | 1.08641 | 0.09764
17.79613 | 1.10257 | 0.08967
14.06813 | 1.11795 | 0.07969
11.1448 | 1.12763 | 0.07081
8.81772 | 1.13695 | 0.06207
6.97545 | 1.14344 | 0.05511
5.5173 | 1.14765 | 0.04694
4.36941 | 1.15487 | 0.0414
3.45686 | 1.15744 | 0.03683
2.73547 | 1.1612 | 0.03364
2.16054 | 1.16325 | 0.03291
1.70952 | 1.16635 | 0.0316
1.35352 | 1.16859 | 0.03087
1.07079 | 1.1704 | 0.03159
0.84734 | 1.17339 | 0.03358
0.67072 | 1.17625 | 0.0363
0.53067 | 1.17933 | 0.0398
0.41976 | 1.18322 | 0.04365
0.33183 | 1.18794 | 0.05038
0.26261 | 1.19296 | 0.05793
0.20791 | 1.19797 | 0.06549
0.16452 | 1.20599 | 0.07455
0.13007 | 1.21564 | 0.08696
0.10309 | 1.22521 | 0.10314
0.08153 | 1.23364 | 0.12048
0.06443 | 1.24512 | 0.1386
0.05102 | 1.26084 | 0.15573
0.04042 | 1.28147 | 0.17855
0.03192 | 1.30345 | 0.20655
0.02528 | 1.32709 | 0.23315
0.01999 | 1.36064 | 0.26151