## Sheet1
20004.453 | 0.70899 | -0.01718
15829.126 | 0.71605 | -0.00287
12516.703 | 0.72438 | 0.00811
9909.4424 | 0.73113 | 0.01621
7835.48 | 0.74045 | 0.02505
6217.2461 | 0.74706 | 0.02984
4905.291 | 0.75339 | 0.03495
3881.2737 | 0.76194 | 0.04047
3070.9827 | 0.76891 | 0.0416
2430.7778 | 0.77748 | 0.04562
1923.1537 | 0.78412 | 0.04771
1522.4358 | 0.79105 | 0.05009
1203.8446 | 0.80055 | 0.05364
952.86591 | 0.80817 | 0.05552
754.27557 | 0.81791 | 0.05964
596.71857 | 0.82508 | 0.06282
471.96338 | 0.83483 | 0.06534
373.20856 | 0.84425 | 0.06812
295.47278 | 0.85425 | 0.07112
233.87738 | 0.86359 | 0.07581
185.05922 | 0.87392 | 0.079
146.35823 | 0.88497 | 0.08377
115.77804 | 0.89708 | 0.09034
91.6721 | 0.90888 | 0.09659
72.51701 | 0.92093 | 0.10399
57.36816 | 0.93512 | 0.11403
45.3629 | 0.95105 | 0.12287
35.93134 | 0.96748 | 0.13349
28.40909 | 0.98891 | 0.14574
22.48202 | 1.0147 | 0.15856
17.79613 | 1.04571 | 0.16911
14.06813 | 1.07964 | 0.17595
11.1448 | 1.11319 | 0.17923
8.81772 | 1.15035 | 0.17301
6.97545 | 1.18101 | 0.16461
5.5173 | 1.21105 | 0.15412
4.36941 | 1.23525 | 0.1376
3.45686 | 1.25621 | 0.12304
2.73547 | 1.27294 | 0.10981
2.16054 | 1.2848 | 0.09662
1.70952 | 1.2945 | 0.08546
1.35352 | 1.30225 | 0.07773
1.07079 | 1.30773 | 0.07161
0.84734 | 1.31394 | 0.06742
0.67072 | 1.31954 | 0.06596
0.53067 | 1.32572 | 0.06746
0.41976 | 1.33108 | 0.0727
0.33183 | 1.335 | 0.07886
0.26261 | 1.33986 | 0.08669
0.20791 | 1.34706 | 0.09505
0.16452 | 1.35694 | 0.10744
0.13007 | 1.36684 | 0.12324
0.10309 | 1.37935 | 0.14045
0.08153 | 1.39769 | 0.15928
0.06443 | 1.42196 | 0.18603
0.05102 | 1.44961 | 0.22222
0.04042 | 1.47138 | 0.26375
0.03192 | 1.49128 | 0.30146
0.02528 | 1.51942 | 0.33258
0.01999 | 1.561 | 0.36593