## Sheet1
20004.453 | 0.79242 | -0.01735
15829.126 | 0.79941 | -0.00339
12516.703 | 0.80724 | 0.00718
9909.4424 | 0.81563 | 0.01713
7835.48 | 0.82426 | 0.02457
6217.2461 | 0.82898 | 0.03116
4905.291 | 0.83722 | 0.03467
3881.2737 | 0.84396 | 0.03792
3070.9827 | 0.85017 | 0.042
2430.7778 | 0.85907 | 0.04397
1923.1537 | 0.86635 | 0.04849
1522.4358 | 0.87432 | 0.05033
1203.8446 | 0.88266 | 0.05372
952.86591 | 0.88958 | 0.05628
754.27557 | 0.89883 | 0.06024
596.71857 | 0.90879 | 0.06206
471.96338 | 0.91813 | 0.06549
373.20856 | 0.92572 | 0.06892
295.47278 | 0.93569 | 0.07174
233.87738 | 0.94626 | 0.07582
185.05922 | 0.9564 | 0.07956
146.35823 | 0.9676 | 0.08379
115.77804 | 0.98039 | 0.09046
91.6721 | 0.99168 | 0.09649
72.51701 | 1.00293 | 0.10446
57.36816 | 1.01798 | 0.11187
45.3629 | 1.03401 | 0.12323
35.93134 | 1.05196 | 0.13298
28.40909 | 1.07494 | 0.14645
22.48202 | 1.09959 | 0.15862
17.79613 | 1.12795 | 0.16721
14.06813 | 1.16265 | 0.17278
11.1448 | 1.1966 | 0.1756
8.81772 | 1.23096 | 0.17128
6.97545 | 1.2617 | 0.1634
5.5173 | 1.29362 | 0.14926
4.36941 | 1.31619 | 0.13664
3.45686 | 1.33475 | 0.12073
2.73547 | 1.35087 | 0.10727
2.16054 | 1.36264 | 0.09469
1.70952 | 1.37268 | 0.08313
1.35352 | 1.38028 | 0.07591
1.07079 | 1.38711 | 0.07044
0.84734 | 1.39195 | 0.06871
0.67072 | 1.39589 | 0.06757
0.53067 | 1.40022 | 0.06781
0.41976 | 1.40561 | 0.07016
0.33183 | 1.41181 | 0.07583
0.26261 | 1.41771 | 0.08318
0.20791 | 1.42614 | 0.09208
0.16452 | 1.43809 | 0.10553
0.13007 | 1.45179 | 0.12532
0.10309 | 1.46319 | 0.14923
0.08153 | 1.47286 | 0.1734
0.06443 | 1.48667 | 0.19896
0.05102 | 1.50793 | 0.2194
0.04042 | 1.53456 | 0.24817
0.03192 | 1.56458 | 0.28076
0.02528 | 1.60263 | 0.31312
0.01999 | 1.65539 | 0.35205