## Sheet1
20004.453 | 0.42245 | -0.02777
15829.126 | 0.42978 | -0.01037
12516.703 | 0.43609 | 0.00544
9909.4424 | 0.44328 | 0.01781
7835.48 | 0.45136 | 0.02791
6217.2461 | 0.45907 | 0.03731
4905.291 | 0.46872 | 0.04668
3881.2737 | 0.47589 | 0.05456
3070.9827 | 0.48718 | 0.06138
2430.7778 | 0.49752 | 0.06837
1923.1537 | 0.50954 | 0.07577
1522.4358 | 0.52094 | 0.08186
1203.8446 | 0.5335 | 0.08959
952.86591 | 0.54577 | 0.09631
754.27557 | 0.56195 | 0.10349
596.71857 | 0.57849 | 0.10902
471.96338 | 0.59413 | 0.1164
373.20856 | 0.61178 | 0.123
295.47278 | 0.63161 | 0.13015
233.87738 | 0.65159 | 0.13706
185.05922 | 0.67279 | 0.14462
146.35823 | 0.69456 | 0.15034
115.77804 | 0.71775 | 0.1571
91.6721 | 0.74037 | 0.16458
72.51701 | 0.76513 | 0.17114
57.36816 | 0.79039 | 0.1795
45.3629 | 0.81663 | 0.18783
35.93134 | 0.84451 | 0.19792
28.40909 | 0.87516 | 0.20996
22.48202 | 0.90813 | 0.21942
17.79613 | 0.94606 | 0.23147
14.06813 | 0.9874 | 0.23964
11.1448 | 1.03344 | 0.24561
8.81772 | 1.08 | 0.24532
6.97545 | 1.12886 | 0.23424
5.5173 | 1.16721 | 0.22141
4.36941 | 1.20909 | 0.20169
3.45686 | 1.24072 | 0.18308
2.73547 | 1.26474 | 0.15979
2.16054 | 1.28688 | 0.13956
1.70952 | 1.30267 | 0.12203
1.35352 | 1.31487 | 0.10747
1.07079 | 1.32321 | 0.09524
0.84734 | 1.33118 | 0.08519
0.67072 | 1.33804 | 0.07892
0.53067 | 1.34399 | 0.07455
0.41976 | 1.34886 | 0.07298
0.33183 | 1.35462 | 0.07311
0.26261 | 1.36153 | 0.07677
0.20791 | 1.36861 | 0.08445
0.16452 | 1.37415 | 0.09484
0.13007 | 1.37991 | 0.10628
0.10309 | 1.38948 | 0.1185
0.08153 | 1.40294 | 0.1363
0.06443 | 1.41913 | 0.16005
0.05102 | 1.43449 | 0.1886
0.04042 | 1.45628 | 0.21575
0.03192 | 1.49055 | 0.24933
0.02528 | 1.5331 | 0.29531
0.01999 | 1.57515 | 0.35183