## Sheet1
20004.453 | 0.35929 | -0.04005
15829.126 | 0.36534 | -0.0199
12516.703 | 0.37194 | -0.00415
9909.4424 | 0.37939 | 0.01042
7835.48 | 0.3865 | 0.02273
6217.2461 | 0.39288 | 0.03304
4905.291 | 0.40339 | 0.04211
3881.2737 | 0.41183 | 0.04994
3070.9827 | 0.42187 | 0.05836
2430.7778 | 0.43192 | 0.06674
1923.1537 | 0.44334 | 0.07329
1522.4358 | 0.45547 | 0.08074
1203.8446 | 0.46951 | 0.08835
952.86591 | 0.482 | 0.09398
754.27557 | 0.49603 | 0.10103
596.71857 | 0.51155 | 0.1078
471.96338 | 0.52899 | 0.11591
373.20856 | 0.54587 | 0.12391
295.47278 | 0.56643 | 0.12898
233.87738 | 0.58539 | 0.13553
185.05922 | 0.60625 | 0.14289
146.35823 | 0.63108 | 0.14943
115.77804 | 0.65288 | 0.1575
91.6721 | 0.67641 | 0.16287
72.51701 | 0.70143 | 0.17083
57.36816 | 0.72567 | 0.17999
45.3629 | 0.755 | 0.18858
35.93134 | 0.78264 | 0.19483
28.40909 | 0.8144 | 0.20705
22.48202 | 0.85 | 0.2157
17.79613 | 0.88464 | 0.22099
14.06813 | 0.92062 | 0.23479
11.1448 | 0.97228 | 0.22396
8.81772 | 1.01197 | 0.23588
6.97545 | 1.04726 | 0.21318
5.5173 | 1.09154 | 0.18359
4.36941 | 1.14368 | 0.17417
3.45686 | 1.16704 | 0.17543
2.73547 | 1.167 | 0.16401
2.16054 | 1.16024 | 0.13182
1.70952 | 1.16483 | 0.0858
1.35352 | 1.1939 | 0.0439
1.07079 | 1.24213 | 0.02728
0.84734 | 1.28599 | 0.04587
0.67072 | 1.30389 | 0.08745
0.53067 | 1.27921 | 0.14391
0.41976 | 1.21237 | 0.17371
0.33183 | 1.13302 | 0.15049
0.26261 | 1.08319 | 0.07314
0.20791 | 1.09381 | -0.03063
0.16452 | 1.17976 | -0.11318
0.13007 | 1.32057 | -0.12778
0.10309 | 1.46971 | -0.04056
0.08153 | 1.55867 | 0.14392
0.06443 | 1.54267 | 0.34633
0.05102 | 1.37535 | 0.54318
0.04042 | 1.10891 | 0.60899
0.03192 | 0.84711 | 0.48473
0.02528 | 0.76705 | 0.19338
0.01999 | 0.9475 | -0.08901