## Sheet1
20004.453 | 0.41962 | -0.02734
15829.126 | 0.42571 | -0.00914
12516.703 | 0.43318 | 0.00551
9909.4424 | 0.44101 | 0.01945
7835.48 | 0.44987 | 0.02915
6217.2461 | 0.45862 | 0.03907
4905.291 | 0.46572 | 0.04794
3881.2737 | 0.47564 | 0.05578
3070.9827 | 0.48484 | 0.06146
2430.7778 | 0.4963 | 0.06915
1923.1537 | 0.50693 | 0.0764
1522.4358 | 0.5209 | 0.08441
1203.8446 | 0.53288 | 0.09096
952.86591 | 0.54755 | 0.09841
754.27557 | 0.56236 | 0.10388
596.71857 | 0.57901 | 0.11035
471.96338 | 0.59709 | 0.11787
373.20856 | 0.61531 | 0.12545
295.47278 | 0.63373 | 0.13295
233.87738 | 0.65397 | 0.13971
185.05922 | 0.67476 | 0.14702
146.35823 | 0.69781 | 0.1541
115.77804 | 0.72173 | 0.15965
91.6721 | 0.74491 | 0.16854
72.51701 | 0.76989 | 0.17295
57.36816 | 0.79723 | 0.18178
45.3629 | 0.82596 | 0.1898
35.93134 | 0.84796 | 0.19577
28.40909 | 0.88164 | 0.20368
22.48202 | 0.91576 | 0.21409
17.79613 | 0.94944 | 0.22431
14.06813 | 0.99932 | 0.23673
11.1448 | 1.03341 | 0.22756
8.81772 | 1.09072 | 0.22773
6.97545 | 1.12017 | 0.22681
5.5173 | 1.14946 | 0.19668
4.36941 | 1.19071 | 0.16068
3.45686 | 1.23966 | 0.14605
2.73547 | 1.26574 | 0.14988
2.16054 | 1.26208 | 0.1519
1.70952 | 1.24331 | 0.13396
1.35352 | 1.22949 | 0.09374
1.07079 | 1.2381 | 0.04114
0.84734 | 1.27903 | 0.00031
0.67072 | 1.33354 | -0.01066
0.53067 | 1.39203 | 0.02622
0.41976 | 1.41231 | 0.10127
0.33183 | 1.3732 | 0.18096
0.26261 | 1.2806 | 0.22068
0.20791 | 1.17309 | 0.19075
0.16452 | 1.10534 | 0.09289
0.13007 | 1.11867 | -0.03851
0.10309 | 1.23078 | -0.14595
0.08153 | 1.4137 | -0.16879
0.06443 | 1.58692 | -0.08575
0.05102 | 1.72962 | 0.14479
0.04042 | 1.72204 | 0.45226
0.03192 | 1.52059 | 0.71689
0.02528 | 1.21173 | 0.76501
0.01999 | 0.99899 | 0.56069