## Sheet1
20004.453 | 0.41887 | -0.02543
15829.126 | 0.4251 | -0.00995
12516.703 | 0.43245 | 0.00465
9909.4424 | 0.44026 | 0.01827
7835.48 | 0.44842 | 0.02888
6217.2461 | 0.45682 | 0.03906
4905.291 | 0.46578 | 0.04694
3881.2737 | 0.47708 | 0.05563
3070.9827 | 0.48464 | 0.06061
2430.7778 | 0.49652 | 0.06935
1923.1537 | 0.50742 | 0.07759
1522.4358 | 0.51812 | 0.08307
1203.8446 | 0.53286 | 0.09036
952.86591 | 0.54772 | 0.09711
754.27557 | 0.56178 | 0.10486
596.71857 | 0.57807 | 0.11247
471.96338 | 0.59423 | 0.11866
373.20856 | 0.61394 | 0.12583
295.47278 | 0.63443 | 0.13029
233.87738 | 0.65341 | 0.13915
185.05922 | 0.6759 | 0.1468
146.35823 | 0.69663 | 0.15353
115.77804 | 0.72095 | 0.16065
91.6721 | 0.74513 | 0.16905
72.51701 | 0.76894 | 0.17583
57.36816 | 0.79589 | 0.17951
45.3629 | 0.8219 | 0.18612
35.93134 | 0.85109 | 0.19986
28.40909 | 0.87817 | 0.20577
22.48202 | 0.91171 | 0.21772
17.79613 | 0.95147 | 0.22954
14.06813 | 0.99779 | 0.22662
11.1448 | 1.03524 | 0.23559
8.81772 | 1.08104 | 0.21839
6.97545 | 1.13534 | 0.21113
5.5173 | 1.15932 | 0.20987
4.36941 | 1.17689 | 0.18343
3.45686 | 1.20318 | 0.14431
2.73547 | 1.24403 | 0.11164
2.16054 | 1.28365 | 0.10425
1.70952 | 1.30342 | 0.11959
1.35352 | 1.29171 | 0.13446
1.07079 | 1.25833 | 0.13087
0.84734 | 1.22389 | 0.09733
0.67072 | 1.21191 | 0.04693
0.53067 | 1.23896 | -0.01778
0.41976 | 1.3076 | -0.05357
0.33183 | 1.39552 | -0.03444
0.26261 | 1.45744 | 0.04533
0.20791 | 1.45746 | 0.16276
0.16452 | 1.37845 | 0.26799
0.13007 | 1.24225 | 0.30942
0.10309 | 1.1037 | 0.25462
0.08153 | 1.0245 | 0.11204
0.06443 | 1.04515 | -0.04929
0.05102 | 1.21799 | -0.205
0.04042 | 1.50422 | -0.23256
0.03192 | 1.80923 | -0.06024
0.02528 | 1.95453 | 0.28598
0.01999 | 1.83605 | 0.61766