## Sheet1
20004.453 | 0.4108 | -0.03026
15829.126 | 0.41946 | -0.0128
12516.703 | 0.42536 | 0.00385
9909.4424 | 0.43285 | 0.01499
7835.48 | 0.44001 | 0.02687
6217.2461 | 0.44741 | 0.03545
4905.291 | 0.45707 | 0.04477
3881.2737 | 0.46659 | 0.05251
3070.9827 | 0.47593 | 0.06074
2430.7778 | 0.4871 | 0.06739
1923.1537 | 0.49693 | 0.07375
1522.4358 | 0.51008 | 0.08007
1203.8446 | 0.52302 | 0.08706
952.86591 | 0.53458 | 0.09294
754.27557 | 0.54975 | 0.09973
596.71857 | 0.56494 | 0.10568
471.96338 | 0.58206 | 0.11223
373.20856 | 0.60002 | 0.11903
295.47278 | 0.61752 | 0.12522
233.87738 | 0.63661 | 0.13182
185.05922 | 0.65773 | 0.13717
146.35823 | 0.67875 | 0.14248
115.77804 | 0.70073 | 0.15081
91.6721 | 0.72505 | 0.15742
72.51701 | 0.75095 | 0.16064
57.36816 | 0.77575 | 0.16796
45.3629 | 0.80617 | 0.17192
35.93134 | 0.83779 | 0.17385
28.40909 | 0.86778 | 0.17134
22.48202 | 0.89855 | 0.16845
17.79613 | 0.92927 | 0.15955
14.06813 | 0.9569 | 0.15011
11.1448 | 0.98012 | 0.13463
8.81772 | 1.00165 | 0.12307
6.97545 | 1.01752 | 0.11272
5.5173 | 1.02893 | 0.09787
4.36941 | 1.04031 | 0.08655
3.45686 | 1.05158 | 0.07712
2.73547 | 1.06452 | 0.0736
2.16054 | 1.06998 | 0.07321
1.70952 | 1.07123 | 0.07179
1.35352 | 1.0731 | 0.06674
1.07079 | 1.07607 | 0.05976
0.84734 | 1.08521 | 0.05189
0.67072 | 1.09911 | 0.04837
0.53067 | 1.11998 | 0.05114
0.41976 | 1.13985 | 0.06829
0.33183 | 1.14883 | 0.09741
0.26261 | 1.14086 | 0.12798
0.20791 | 1.11663 | 0.14694
0.16452 | 1.08781 | 0.14244
0.13007 | 1.07156 | 0.11155
0.10309 | 1.08893 | 0.06266
0.08153 | 1.15882 | 0.02016
0.06443 | 1.26911 | 0.01612
0.05102 | 1.42502 | 0.09249
0.04042 | 1.54653 | 0.28183
0.03192 | 1.54523 | 0.55299
0.02528 | 1.372 | 0.80652
0.01999 | 1.03492 | 0.91983