## Sheet1
20004.453 | 0.34117 | -0.04685
15829.126 | 0.34654 | -0.02618
12516.703 | 0.35258 | -0.00823
9909.4424 | 0.35885 | 0.00781
7835.48 | 0.3657 | 0.01932
6217.2461 | 0.37511 | 0.02894
4905.291 | 0.38126 | 0.03991
3881.2737 | 0.39113 | 0.04797
3070.9827 | 0.40073 | 0.05608
2430.7778 | 0.41037 | 0.0632
1923.1537 | 0.4233 | 0.07133
1522.4358 | 0.43358 | 0.07879
1203.8446 | 0.44701 | 0.08399
952.86591 | 0.45974 | 0.09129
754.27557 | 0.47592 | 0.09977
596.71857 | 0.48976 | 0.10533
471.96338 | 0.5067 | 0.11127
373.20856 | 0.52396 | 0.11609
295.47278 | 0.54449 | 0.12444
233.87738 | 0.56169 | 0.13061
185.05922 | 0.58176 | 0.13597
146.35823 | 0.60381 | 0.14319
115.77804 | 0.62621 | 0.14852
91.6721 | 0.64907 | 0.1547
72.51701 | 0.67548 | 0.1606
57.36816 | 0.70097 | 0.1671
45.3629 | 0.73089 | 0.17103
35.93134 | 0.75948 | 0.1719
28.40909 | 0.7913 | 0.17377
22.48202 | 0.82263 | 0.16783
17.79613 | 0.85387 | 0.16134
14.06813 | 0.88266 | 0.14865
11.1448 | 0.90537 | 0.13424
8.81772 | 0.92613 | 0.12133
6.97545 | 0.94209 | 0.10905
5.5173 | 0.95357 | 0.0973
4.36941 | 0.96456 | 0.08487
3.45686 | 0.97433 | 0.07445
2.73547 | 0.98529 | 0.06704
2.16054 | 0.99378 | 0.06433
1.70952 | 0.99918 | 0.06388
1.35352 | 1.00069 | 0.06464
1.07079 | 1.00123 | 0.06148
0.84734 | 1.00334 | 0.05724
0.67072 | 1.00959 | 0.05274
0.53067 | 1.01972 | 0.04979
0.41976 | 1.03505 | 0.05194
0.33183 | 1.05147 | 0.06337
0.26261 | 1.06226 | 0.08398
0.20791 | 1.06439 | 0.10693
0.16452 | 1.05792 | 0.1252
0.13007 | 1.05118 | 0.13425
0.10309 | 1.05175 | 0.1355
0.08153 | 1.06405 | 0.13625
0.06443 | 1.08808 | 0.14573
0.05102 | 1.1229 | 0.1614
0.04042 | 1.16826 | 0.19516
0.03192 | 1.21349 | 0.2505
0.02528 | 1.2446 | 0.32129
0.01999 | 1.25841 | 0.38992