## Sheet1
20004.453 | 0.33635 | -0.04812
15829.126 | 0.34114 | -0.02534
12516.703 | 0.3507 | -0.00747
9909.4424 | 0.35569 | 0.00712
7835.48 | 0.36186 | 0.01867
6217.2461 | 0.36954 | 0.02945
4905.291 | 0.37832 | 0.03958
3881.2737 | 0.38658 | 0.0485
3070.9827 | 0.39748 | 0.05832
2430.7778 | 0.40712 | 0.06569
1923.1537 | 0.41959 | 0.07138
1522.4358 | 0.43123 | 0.07907
1203.8446 | 0.44215 | 0.08648
952.86591 | 0.45776 | 0.09353
754.27557 | 0.47139 | 0.1005
596.71857 | 0.48786 | 0.10709
471.96338 | 0.50417 | 0.11285
373.20856 | 0.52182 | 0.11872
295.47278 | 0.54203 | 0.12653
233.87738 | 0.55926 | 0.13183
185.05922 | 0.5802 | 0.13731
146.35823 | 0.60235 | 0.14568
115.77804 | 0.62579 | 0.15086
91.6721 | 0.64748 | 0.15766
72.51701 | 0.67382 | 0.16334
57.36816 | 0.70126 | 0.16764
45.3629 | 0.7311 | 0.17295
35.93134 | 0.76091 | 0.17527
28.40909 | 0.7926 | 0.17516
22.48202 | 0.82486 | 0.1714
17.79613 | 0.85561 | 0.16284
14.06813 | 0.88598 | 0.15043
11.1448 | 0.90844 | 0.1393
8.81772 | 0.92883 | 0.12303
6.97545 | 0.94652 | 0.11028
5.5173 | 0.95652 | 0.09943
4.36941 | 0.96845 | 0.08715
3.45686 | 0.97704 | 0.07614
2.73547 | 0.98785 | 0.06754
2.16054 | 0.99761 | 0.06409
1.70952 | 1.00336 | 0.06523
1.35352 | 1.00483 | 0.06482
1.07079 | 1.00537 | 0.06272
0.84734 | 1.00761 | 0.05878
0.67072 | 1.01277 | 0.05434
0.53067 | 1.02323 | 0.05071
0.41976 | 1.03802 | 0.05177
0.33183 | 1.05489 | 0.06264
0.26261 | 1.06755 | 0.08179
0.20791 | 1.07079 | 0.10585
0.16452 | 1.06531 | 0.12616
0.13007 | 1.05752 | 0.13689
0.10309 | 1.05634 | 0.13899
0.08153 | 1.06751 | 0.1396
0.06443 | 1.08939 | 0.14778
0.05102 | 1.12334 | 0.16229
0.04042 | 1.16938 | 0.19292
0.03192 | 1.21639 | 0.24657
0.02528 | 1.25067 | 0.31714
0.01999 | 1.26803 | 0.38885