## Sheet1
20004.453 | 0.32292 | -0.04303
15829.126 | 0.33074 | -0.02631
12516.703 | 0.33821 | -0.00845
9909.4424 | 0.34316 | 0.00559
7835.48 | 0.35104 | 0.01923
6217.2461 | 0.36028 | 0.03176
4905.291 | 0.36687 | 0.04105
3881.2737 | 0.37611 | 0.0489
3070.9827 | 0.38681 | 0.05753
2430.7778 | 0.39692 | 0.06558
1923.1537 | 0.40664 | 0.07254
1522.4358 | 0.41818 | 0.07948
1203.8446 | 0.43279 | 0.08614
952.86591 | 0.44424 | 0.09355
754.27557 | 0.4605 | 0.09992
596.71857 | 0.47686 | 0.10724
471.96338 | 0.49311 | 0.11184
373.20856 | 0.50933 | 0.11937
295.47278 | 0.529 | 0.12524
233.87738 | 0.54725 | 0.13081
185.05922 | 0.56752 | 0.13824
146.35823 | 0.5893 | 0.14338
115.77804 | 0.61266 | 0.15073
91.6721 | 0.63636 | 0.15401
72.51701 | 0.66229 | 0.16144
57.36816 | 0.68783 | 0.16697
45.3629 | 0.71571 | 0.17158
35.93134 | 0.74813 | 0.17346
28.40909 | 0.77952 | 0.17247
22.48202 | 0.81131 | 0.16758
17.79613 | 0.84158 | 0.15938
14.06813 | 0.86962 | 0.14846
11.1448 | 0.89178 | 0.13482
8.81772 | 0.91327 | 0.12311
6.97545 | 0.92675 | 0.10823
5.5173 | 0.94127 | 0.09397
4.36941 | 0.95387 | 0.0837
3.45686 | 0.96385 | 0.07717
2.73547 | 0.96932 | 0.07264
2.16054 | 0.97203 | 0.06632
1.70952 | 0.97707 | 0.05994
1.35352 | 0.98398 | 0.05364
1.07079 | 0.99258 | 0.05047
0.84734 | 1.0043 | 0.05068
0.67072 | 1.01398 | 0.05686
0.53067 | 1.02057 | 0.06901
0.41976 | 1.01926 | 0.08056
0.33183 | 1.01386 | 0.08755
0.26261 | 1.01041 | 0.08767
0.20791 | 1.01476 | 0.08404
0.16452 | 1.0282 | 0.08161
0.13007 | 1.05146 | 0.08607
0.10309 | 1.08051 | 0.10244
0.08153 | 1.11019 | 0.13509
0.06443 | 1.13023 | 0.17789
0.05102 | 1.13528 | 0.22809
0.04042 | 1.12984 | 0.2682
0.03192 | 1.13008 | 0.29348
0.02528 | 1.14751 | 0.31062
0.01999 | 1.18548 | 0.33135