## Sheet1
20004.453 | 0.40572 | -0.0342
15829.126 | 0.4103 | -0.01512
12516.703 | 0.4165 | 0.00207
9909.4424 | 0.4239 | 0.01366
7835.48 | 0.42956 | 0.02461
6217.2461 | 0.43799 | 0.03595
4905.291 | 0.44792 | 0.04541
3881.2737 | 0.45713 | 0.05213
3070.9827 | 0.46604 | 0.06151
2430.7778 | 0.47642 | 0.06667
1923.1537 | 0.48829 | 0.0754
1522.4358 | 0.49915 | 0.08021
1203.8446 | 0.51352 | 0.08815
952.86591 | 0.52606 | 0.09537
754.27557 | 0.54043 | 0.10047
596.71857 | 0.5583 | 0.10818
471.96338 | 0.57295 | 0.11441
373.20856 | 0.59223 | 0.12117
295.47278 | 0.61018 | 0.12745
233.87738 | 0.63128 | 0.13414
185.05922 | 0.65197 | 0.13982
146.35823 | 0.67256 | 0.14668
115.77804 | 0.69582 | 0.15373
91.6721 | 0.71906 | 0.15858
72.51701 | 0.74695 | 0.16371
57.36816 | 0.77331 | 0.16921
45.3629 | 0.80246 | 0.17276
35.93134 | 0.83175 | 0.17462
28.40909 | 0.86469 | 0.17409
22.48202 | 0.8952 | 0.16946
17.79613 | 0.92669 | 0.16069
14.06813 | 0.95405 | 0.14882
11.1448 | 0.97615 | 0.13717
8.81772 | 0.99799 | 0.12151
6.97545 | 1.0141 | 0.10821
5.5173 | 1.0253 | 0.09884
4.36941 | 1.03537 | 0.08607
3.45686 | 1.04396 | 0.07505
2.73547 | 1.05411 | 0.06728
2.16054 | 1.06407 | 0.06254
1.70952 | 1.07267 | 0.06276
1.35352 | 1.07501 | 0.06419
1.07079 | 1.07567 | 0.06414
0.84734 | 1.07596 | 0.06146
0.67072 | 1.07919 | 0.05775
0.53067 | 1.0869 | 0.05293
0.41976 | 1.10093 | 0.05154
0.33183 | 1.11835 | 0.05779
0.26261 | 1.13482 | 0.0746
0.20791 | 1.14365 | 0.09918
0.16452 | 1.14263 | 0.12424
0.13007 | 1.13399 | 0.14132
0.10309 | 1.12851 | 0.14827
0.08153 | 1.13215 | 0.14969
0.06443 | 1.15008 | 0.1556
0.05102 | 1.17959 | 0.16592
0.04042 | 1.22273 | 0.18925
0.03192 | 1.27407 | 0.23299
0.02528 | 1.31936 | 0.29901
0.01999 | 1.34874 | 0.37655