## Sheet1
20004.453 | 0.41349 | -0.03298
15829.126 | 0.41548 | -0.01467
12516.703 | 0.42181 | -0.00206
9909.4424 | 0.42817 | 0.01413
7835.48 | 0.43543 | 0.02439
6217.2461 | 0.44197 | 0.03492
4905.291 | 0.45133 | 0.04344
3881.2737 | 0.45999 | 0.05248
3070.9827 | 0.46703 | 0.05989
2430.7778 | 0.47566 | 0.06609
1923.1537 | 0.48909 | 0.07356
1522.4358 | 0.504 | 0.08029
1203.8446 | 0.51658 | 0.0876
952.86591 | 0.53014 | 0.09469
754.27557 | 0.54463 | 0.10084
596.71857 | 0.56176 | 0.10583
471.96338 | 0.577 | 0.11435
373.20856 | 0.59369 | 0.11785
295.47278 | 0.61326 | 0.12617
233.87738 | 0.6341 | 0.13136
185.05922 | 0.65514 | 0.13665
146.35823 | 0.67627 | 0.14515
115.77804 | 0.69714 | 0.15181
91.6721 | 0.72099 | 0.15569
72.51701 | 0.74687 | 0.16458
57.36816 | 0.7665 | 0.16942
45.3629 | 0.79677 | 0.17695
35.93134 | 0.83427 | 0.17804
28.40909 | 0.86401 | 0.1855
22.48202 | 0.90261 | 0.18339
17.79613 | 0.94089 | 0.16863
14.06813 | 0.94808 | 0.15119
11.1448 | 1.00297 | 0.14855
8.81772 | 0.98976 | 0.13638
6.97545 | 1.01781 | 0.09184
5.5173 | 1.07177 | 0.08928
4.36941 | 1.07829 | 0.12198
3.45686 | 1.04104 | 0.12345
2.73547 | 1.01065 | 0.07611
2.16054 | 1.02862 | 0.00601
1.70952 | 1.09804 | -0.0355
1.35352 | 1.18709 | -0.01482
1.07079 | 1.24094 | 0.07054
0.84734 | 1.21646 | 0.18294
0.67072 | 1.12937 | 0.25821
0.53067 | 0.97789 | 0.25358
0.41976 | 0.8513 | 0.12639
0.33183 | 0.83984 | -0.0857
0.26261 | 0.99355 | -0.28697
0.20791 | 1.28696 | -0.36041
0.16452 | 1.61514 | -0.2252
0.13007 | 1.82742 | 0.11731
0.10309 | 1.79878 | 0.55827
0.08153 | 1.49769 | 0.92482
0.06443 | 1.07653 | 1.06386
0.05102 | 0.56008 | 0.8406
0.04042 | 0.27651 | 0.26496
0.03192 | 0.43488 | -0.50791
0.02528 | 1.19 | -1.12444
0.01999 | 2.36836 | -1.15263