## Sheet1
20004.453 | 0.42025 | -0.02839
15829.126 | 0.4274 | -0.01089
12516.703 | 0.43345 | 0.00453
9909.4424 | 0.44112 | 0.01706
7835.48 | 0.44836 | 0.02863
6217.2461 | 0.45747 | 0.03845
4905.291 | 0.46587 | 0.04687
3881.2737 | 0.47534 | 0.05425
3070.9827 | 0.48448 | 0.06005
2430.7778 | 0.49582 | 0.06919
1923.1537 | 0.5078 | 0.0756
1522.4358 | 0.5192 | 0.08184
1203.8446 | 0.53218 | 0.08833
952.86591 | 0.54615 | 0.09559
754.27557 | 0.56124 | 0.10301
596.71857 | 0.57807 | 0.11006
471.96338 | 0.59488 | 0.11731
373.20856 | 0.61306 | 0.12323
295.47278 | 0.63148 | 0.13086
233.87738 | 0.65093 | 0.13964
185.05922 | 0.6738 | 0.14591
146.35823 | 0.69559 | 0.15312
115.77804 | 0.71911 | 0.15955
91.6721 | 0.7434 | 0.16579
72.51701 | 0.76822 | 0.17452
57.36816 | 0.7942 | 0.18223
45.3629 | 0.82058 | 0.19096
35.93134 | 0.84823 | 0.19899
28.40909 | 0.87914 | 0.21019
22.48202 | 0.91109 | 0.22314
17.79613 | 0.94969 | 0.2327
14.06813 | 0.99109 | 0.24286
11.1448 | 1.03662 | 0.24864
8.81772 | 1.08581 | 0.24631
6.97545 | 1.13096 | 0.23587
5.5173 | 1.17428 | 0.22427
4.36941 | 1.21312 | 0.20367
3.45686 | 1.24755 | 0.18387
2.73547 | 1.27172 | 0.16251
2.16054 | 1.29294 | 0.14082
1.70952 | 1.30942 | 0.12243
1.35352 | 1.32181 | 0.10841
1.07079 | 1.33123 | 0.09676
0.84734 | 1.33864 | 0.08625
0.67072 | 1.34494 | 0.07956
0.53067 | 1.35111 | 0.07545
0.41976 | 1.3566 | 0.07437
0.33183 | 1.36161 | 0.07517
0.26261 | 1.36718 | 0.07758
0.20791 | 1.37452 | 0.08377
0.16452 | 1.38261 | 0.09435
0.13007 | 1.38955 | 0.10874
0.10309 | 1.39652 | 0.12396
0.08153 | 1.40716 | 0.14028
0.06443 | 1.42366 | 0.16268
0.05102 | 1.44486 | 0.19189
0.04042 | 1.4638 | 0.2261
0.03192 | 1.49049 | 0.25967
0.02528 | 1.53077 | 0.29762
0.01999 | 1.58255 | 0.34902