## Sheet1
20004.453 | 0.28792 | -0.02008
15829.126 | 0.29592 | -0.00528
12516.703 | 0.30271 | 0.00723
9909.4424 | 0.31043 | 0.01798
7835.48 | 0.31854 | 0.02562
6217.2461 | 0.32701 | 0.03341
4905.291 | 0.33318 | 0.04084
3881.2737 | 0.34146 | 0.04533
3070.9827 | 0.35153 | 0.0495
2430.7778 | 0.3594 | 0.05633
1923.1537 | 0.36873 | 0.06013
1522.4358 | 0.37788 | 0.06506
1203.8446 | 0.389 | 0.06732
952.86591 | 0.39935 | 0.07252
754.27557 | 0.41052 | 0.07664
596.71857 | 0.42247 | 0.08023
471.96338 | 0.43336 | 0.08305
373.20856 | 0.44703 | 0.08907
295.47278 | 0.46031 | 0.09123
233.87738 | 0.47537 | 0.09719
185.05922 | 0.48703 | 0.10066
146.35823 | 0.50232 | 0.1056
115.77804 | 0.51847 | 0.11086
91.6721 | 0.53239 | 0.11734
72.51701 | 0.54728 | 0.12347
57.36816 | 0.56555 | 0.13209
45.3629 | 0.58494 | 0.14123
35.93134 | 0.60573 | 0.15222
28.40909 | 0.62861 | 0.16316
22.48202 | 0.65605 | 0.17437
17.79613 | 0.68856 | 0.18488
14.06813 | 0.72442 | 0.19018
11.1448 | 0.76269 | 0.18983
8.81772 | 0.80131 | 0.18627
6.97545 | 0.83789 | 0.17425
5.5173 | 0.86753 | 0.16023
4.36941 | 0.89424 | 0.14407
3.45686 | 0.91313 | 0.12738
2.73547 | 0.92876 | 0.11049
2.16054 | 0.94271 | 0.09694
1.70952 | 0.95161 | 0.08634
1.35352 | 0.95786 | 0.07749
1.07079 | 0.96389 | 0.07044
0.84734 | 0.96966 | 0.06612
0.67072 | 0.9743 | 0.06438
0.53067 | 0.97788 | 0.06543
0.41976 | 0.98349 | 0.06618
0.33183 | 0.98917 | 0.0706
0.26261 | 0.99726 | 0.07844
0.20791 | 1.00262 | 0.09028
0.16452 | 1.00785 | 0.10378
0.13007 | 1.01491 | 0.11773
0.10309 | 1.02621 | 0.13381
0.08153 | 1.0418 | 0.15563
0.06443 | 1.05858 | 0.18263
0.05102 | 1.07671 | 0.21065
0.04042 | 1.10437 | 0.24004
0.03192 | 1.14226 | 0.27949
0.02528 | 1.18265 | 0.33148
0.01999 | 1.21797 | 0.38845