## Sheet1
20004.453 | 0.26818 | -0.02966
15829.126 | 0.27505 | -0.01323
12516.703 | 0.27982 | -0.00077
9909.4424 | 0.28667 | 0.01129
7835.48 | 0.29325 | 0.02006
6217.2461 | 0.30072 | 0.02821
4905.291 | 0.30733 | 0.03499
3881.2737 | 0.31547 | 0.04066
3070.9827 | 0.32344 | 0.04828
2430.7778 | 0.33281 | 0.05222
1923.1537 | 0.34325 | 0.05699
1522.4358 | 0.35173 | 0.06183
1203.8446 | 0.36224 | 0.06516
952.86591 | 0.37265 | 0.06916
754.27557 | 0.38436 | 0.07393
596.71857 | 0.39566 | 0.07681
471.96338 | 0.406 | 0.07981
373.20856 | 0.41991 | 0.08381
295.47278 | 0.43249 | 0.08816
233.87738 | 0.44451 | 0.0912
185.05922 | 0.45794 | 0.09615
146.35823 | 0.47178 | 0.10081
115.77804 | 0.48695 | 0.10662
91.6721 | 0.50509 | 0.1107
72.51701 | 0.52133 | 0.11582
57.36816 | 0.5424 | 0.12241
45.3629 | 0.56352 | 0.12577
35.93134 | 0.59015 | 0.1265
28.40909 | 0.61401 | 0.12355
22.48202 | 0.63532 | 0.11553
17.79613 | 0.65743 | 0.10793
14.06813 | 0.67663 | 0.09741
11.1448 | 0.68868 | 0.08712
8.81772 | 0.6996 | 0.07598
6.97545 | 0.71081 | 0.06672
5.5173 | 0.71532 | 0.0587
4.36941 | 0.7217 | 0.05176
3.45686 | 0.72603 | 0.04596
2.73547 | 0.73149 | 0.04184
2.16054 | 0.73482 | 0.04019
1.70952 | 0.73761 | 0.03867
1.35352 | 0.74134 | 0.03728
1.07079 | 0.74447 | 0.03777
0.84734 | 0.74779 | 0.03977
0.67072 | 0.75132 | 0.04222
0.53067 | 0.75469 | 0.04401
0.41976 | 0.75879 | 0.04931
0.33183 | 0.7646 | 0.05559
0.26261 | 0.76983 | 0.06321
0.20791 | 0.77541 | 0.07173
0.16452 | 0.78316 | 0.08132
0.13007 | 0.79394 | 0.09429
0.10309 | 0.80552 | 0.11165
0.08153 | 0.81524 | 0.13148
0.06443 | 0.82704 | 0.15346
0.05102 | 0.84108 | 0.17243
0.04042 | 0.86235 | 0.19578
0.03192 | 0.8881 | 0.22645
0.02528 | 0.91448 | 0.25812
0.01999 | 0.94862 | 0.29