## Sheet1
20004.453 | 0.86797 | -0.01737
15829.126 | 0.87656 | -0.00468
12516.703 | 0.88398 | 0.00774
9909.4424 | 0.88986 | 0.01554
7835.48 | 0.8995 | 0.02409
6217.2461 | 0.90601 | 0.03002
4905.291 | 0.91371 | 0.03463
3881.2737 | 0.91993 | 0.03802
3070.9827 | 0.9276 | 0.04186
2430.7778 | 0.93444 | 0.04476
1923.1537 | 0.94362 | 0.04698
1522.4358 | 0.9507 | 0.05146
1203.8446 | 0.95688 | 0.05331
952.86591 | 0.96774 | 0.05633
754.27557 | 0.97442 | 0.05696
596.71857 | 0.98328 | 0.06118
471.96338 | 0.99231 | 0.06461
373.20856 | 1.00287 | 0.06849
295.47278 | 1.01095 | 0.07098
233.87738 | 1.0232 | 0.07502
185.05922 | 1.03123 | 0.0783
146.35823 | 1.04276 | 0.08541
115.77804 | 1.05462 | 0.09051
91.6721 | 1.06728 | 0.09571
72.51701 | 1.08049 | 0.10317
57.36816 | 1.09461 | 0.1113
45.3629 | 1.11007 | 0.12233
35.93134 | 1.12737 | 0.13368
28.40909 | 1.14929 | 0.14512
22.48202 | 1.17314 | 0.15811
17.79613 | 1.20445 | 0.16821
14.06813 | 1.23627 | 0.17427
11.1448 | 1.27112 | 0.17466
8.81772 | 1.30694 | 0.17064
6.97545 | 1.33962 | 0.16309
5.5173 | 1.36584 | 0.14874
4.36941 | 1.39229 | 0.13578
3.45686 | 1.41038 | 0.12114
2.73547 | 1.42627 | 0.10658
2.16054 | 1.43994 | 0.09405
1.70952 | 1.44875 | 0.0851
1.35352 | 1.45732 | 0.07841
1.07079 | 1.46207 | 0.07275
0.84734 | 1.46755 | 0.06939
0.67072 | 1.47208 | 0.06778
0.53067 | 1.47683 | 0.06855
0.41976 | 1.48281 | 0.07118
0.33183 | 1.49049 | 0.07632
0.26261 | 1.49973 | 0.08592
0.20791 | 1.50859 | 0.10086
0.16452 | 1.51485 | 0.11909
0.13007 | 1.52062 | 0.13603
0.10309 | 1.53024 | 0.15194
0.08153 | 1.54546 | 0.17057
0.06443 | 1.56537 | 0.19335
0.05102 | 1.58782 | 0.21744
0.04042 | 1.62159 | 0.24356
0.03192 | 1.66884 | 0.28165
0.02528 | 1.71787 | 0.33938
0.01999 | 1.75635 | 0.40945