## Sheet1
20004.453 | 0.9054 | -0.01835
15829.126 | 0.91523 | -0.00501
12516.703 | 0.92156 | 0.0073
9909.4424 | 0.92943 | 0.01554
7835.48 | 0.93627 | 0.02441
6217.2461 | 0.94462 | 0.02904
4905.291 | 0.94978 | 0.03468
3881.2737 | 0.95799 | 0.03967
3070.9827 | 0.96439 | 0.04158
2430.7778 | 0.97314 | 0.04431
1923.1537 | 0.98003 | 0.04777
1522.4358 | 0.9883 | 0.05051
1203.8446 | 0.99748 | 0.05304
952.86591 | 1.00466 | 0.05843
754.27557 | 1.01261 | 0.05956
596.71857 | 1.02174 | 0.06318
471.96338 | 1.03128 | 0.06471
373.20856 | 1.04004 | 0.06731
295.47278 | 1.05075 | 0.07129
233.87738 | 1.0599 | 0.07533
185.05922 | 1.07088 | 0.07989
146.35823 | 1.08235 | 0.08386
115.77804 | 1.09245 | 0.09069
91.6721 | 1.10543 | 0.09612
72.51701 | 1.117 | 0.10277
57.36816 | 1.13243 | 0.11183
45.3629 | 1.14849 | 0.12228
35.93134 | 1.16625 | 0.13331
28.40909 | 1.18774 | 0.14622
22.48202 | 1.21372 | 0.15608
17.79613 | 1.24247 | 0.16743
14.06813 | 1.27599 | 0.17379
11.1448 | 1.31021 | 0.17539
8.81772 | 1.34492 | 0.1703
6.97545 | 1.37516 | 0.16291
5.5173 | 1.40608 | 0.15004
4.36941 | 1.42956 | 0.13602
3.45686 | 1.44982 | 0.12002
2.73547 | 1.46538 | 0.10775
2.16054 | 1.47683 | 0.09572
1.70952 | 1.4853 | 0.08509
1.35352 | 1.49332 | 0.07697
1.07079 | 1.49913 | 0.0711
0.84734 | 1.50572 | 0.0672
0.67072 | 1.51078 | 0.06647
0.53067 | 1.51745 | 0.06821
0.41976 | 1.52362 | 0.07385
0.33183 | 1.52797 | 0.08216
0.26261 | 1.53169 | 0.09064
0.20791 | 1.53717 | 0.09953
0.16452 | 1.54659 | 0.11131
0.13007 | 1.55752 | 0.12601
0.10309 | 1.57141 | 0.14299
0.08153 | 1.59152 | 0.16221
0.06443 | 1.61708 | 0.18998
0.05102 | 1.6489 | 0.22722
0.04042 | 1.67371 | 0.27578
0.03192 | 1.69123 | 0.32405
0.02528 | 1.71071 | 0.36011
0.01999 | 1.74312 | 0.39151